## Transmission
Longpass Dichroic Filters HGMP系列-500nm 45°
|  | Wavelength (nm) | % T
Longpass Dichroic Filters HGMP系列-500nm 45° |  | 350 | 1.631
|  | 351 | 1.639
|  | 352 | 1.744
|  | 353 | 1.959
Product Raw Data |  | 354 | 2.237
370~480HR 515~1200T 45° |  | 355 | 2.499
|  | 356 | 2.718
Item # | / | 357 | 2.737
免责声明：此处提供的数据仅供参考。不同批次的性能数据会有轻微变化。有关此数据的使用或可靠性的任何问题，请联系技术支持。 |  | 358 | 2.567
|  | 359 | 2.24
|  | 360 | 1.788
|  | 361 | 1.324
|  | 362 | 0.923
|  | 363 | 0.636
|  | 364 | 0.465
|  | 365 | 0.357
|  | 366 | 0.293
|  | 367 | 0.258
|  | 368 | 0.227
|  | 369 | 0.223
|  | 370 | 0.243
|  | 371 | 0.244
|  | 372 | 0.241
|  | 373 | 0.255
|  | 374 | 0.279
|  | 375 | 0.316
|  | 376 | 0.381
|  | 377 | 0.491
|  | 378 | 0.714
|  | 379 | 1.106
|  | 380 | 1.598
|  | 381 | 1.979
|  | 382 | 2.164
|  | 383 | 2.107
|  | 384 | 1.866
|  | 385 | 1.495
|  | 386 | 1.059
|  | 387 | 0.653
|  | 388 | 0.397
|  | 389 | 0.256
|  | 390 | 0.191
|  | 391 | 0.157
|  | 392 | 0.131
|  | 393 | 0.111
|  | 394 | 0.102
|  | 395 | 0.099
|  | 396 | 0.085
|  | 397 | 0.095
|  | 398 | 0.089
|  | 399 | 0.093
|  | 400 | 0.095
|  | 401 | 0.096
|  | 402 | 0.111
|  | 403 | 0.116
|  | 404 | 0.134
|  | 405 | 0.148
|  | 406 | 0.175
|  | 407 | 0.203
|  | 408 | 0.249
|  | 409 | 0.32
|  | 410 | 0.417
|  | 411 | 0.546
|  | 412 | 0.732
|  | 413 | 0.983
|  | 414 | 1.247
|  | 415 | 1.509
|  | 416 | 1.73
|  | 417 | 1.913
|  | 418 | 2.011
|  | 419 | 2.042
|  | 420 | 2
|  | 421 | 1.898
|  | 422 | 1.736
|  | 423 | 1.543
|  | 424 | 1.347
|  | 425 | 1.175
|  | 426 | 1.042
|  | 427 | 0.963
|  | 428 | 0.932
|  | 429 | 0.928
|  | 430 | 0.935
|  | 431 | 0.957
|  | 432 | 0.984
|  | 433 | 1.021
|  | 434 | 1.073
|  | 435 | 1.135
|  | 436 | 1.23
|  | 437 | 1.364
|  | 438 | 1.53
|  | 439 | 1.738
|  | 440 | 1.979
|  | 441 | 2.243
|  | 442 | 2.507
|  | 443 | 2.742
|  | 444 | 2.951
|  | 445 | 3.111
|  | 446 | 3.218
|  | 447 | 3.258
|  | 448 | 3.246
|  | 449 | 3.185
|  | 450 | 3.087
|  | 451 | 2.959
|  | 452 | 2.812
|  | 453 | 2.655
|  | 454 | 2.501
|  | 455 | 2.351
|  | 456 | 2.216
|  | 457 | 2.084
|  | 458 | 1.974
|  | 459 | 1.874
|  | 460 | 1.796
|  | 461 | 1.746
|  | 462 | 1.717
|  | 463 | 1.714
|  | 464 | 1.733
|  | 465 | 1.775
|  | 466 | 1.836
|  | 467 | 1.918
|  | 468 | 2.022
|  | 469 | 2.153
|  | 470 | 2.315
|  | 471 | 2.502
|  | 472 | 2.705
|  | 473 | 2.95
|  | 474 | 3.262
|  | 475 | 3.647
|  | 476 | 4.117
|  | 477 | 4.7
|  | 478 | 5.396
|  | 479 | 6.268
|  | 480 | 7.312
|  | 481 | 8.568
|  | 482 | 10.081
|  | 483 | 11.917
|  | 484 | 14.095
|  | 485 | 16.626
|  | 486 | 19.572
|  | 487 | 22.85
|  | 488 | 26.443
|  | 489 | 30.334
|  | 490 | 34.442
|  | 491 | 38.539
|  | 492 | 42.554
|  | 493 | 46.559
|  | 494 | 50.249
|  | 495 | 53.589
|  | 496 | 56.635
|  | 497 | 59.482
|  | 498 | 61.897
|  | 499 | 63.991
|  | 500 | 65.913
|  | 501 | 67.584
|  | 502 | 69.153
|  | 503 | 70.654
|  | 504 | 72.281
|  | 505 | 73.994
|  | 506 | 75.896
|  | 507 | 78.04
|  | 508 | 80.342
|  | 509 | 82.787
|  | 510 | 85.28
|  | 511 | 87.732
|  | 512 | 89.891
|  | 513 | 91.823
|  | 514 | 93.428
|  | 515 | 94.658
|  | 516 | 95.523
|  | 517 | 96.065
|  | 518 | 96.324
|  | 519 | 96.353
|  | 520 | 96.217
|  | 521 | 95.966
|  | 522 | 95.662
|  | 523 | 95.305
|  | 524 | 94.922
|  | 525 | 94.547
|  | 526 | 94.179
|  | 527 | 93.8
|  | 528 | 93.46
|  | 529 | 93.172
|  | 530 | 92.92
|  | 531 | 92.72
|  | 532 | 92.575
|  | 533 | 92.494
|  | 534 | 92.479
|  | 535 | 92.525
|  | 536 | 92.619
|  | 537 | 92.775
|  | 538 | 92.972
|  | 539 | 93.219
|  | 540 | 93.517
|  | 541 | 93.826
|  | 542 | 94.16
|  | 543 | 94.522
|  | 544 | 94.879
|  | 545 | 95.232
|  | 546 | 95.569
|  | 547 | 95.891
|  | 548 | 96.169
|  | 549 | 96.422
|  | 550 | 96.649
|  | 551 | 96.829
|  | 552 | 96.98
|  | 553 | 97.081
|  | 554 | 97.151
|  | 555 | 97.182
|  | 556 | 97.183
|  | 557 | 97.16
|  | 558 | 97.118
|  | 559 | 97.05
|  | 560 | 96.977
|  | 561 | 96.906
|  | 562 | 96.826
|  | 563 | 96.759
|  | 564 | 96.696
|  | 565 | 96.652
|  | 566 | 96.619
|  | 567 | 96.606
|  | 568 | 96.613
|  | 569 | 96.634
|  | 570 | 96.674
|  | 571 | 96.724
|  | 572 | 96.802
|  | 573 | 96.883
|  | 574 | 96.971
|  | 575 | 97.066
|  | 576 | 97.174
|  | 577 | 97.278
|  | 578 | 97.379
|  | 579 | 97.464
|  | 580 | 97.556
|  | 581 | 97.639
|  | 582 | 97.708
|  | 583 | 97.763
|  | 584 | 97.807
|  | 585 | 97.836
|  | 586 | 97.849
|  | 587 | 97.85
|  | 588 | 97.833
|  | 589 | 97.812
|  | 590 | 97.771
|  | 591 | 97.722
|  | 592 | 97.665
|  | 593 | 97.606
|  | 594 | 97.534
|  | 595 | 97.459
|  | 596 | 97.388
|  | 597 | 97.316
|  | 598 | 97.237
|  | 599 | 97.171
|  | 600 | 97.102
|  | 601 | 97.038
|  | 602 | 96.982
|  | 603 | 96.924
|  | 604 | 96.875
|  | 605 | 96.826
|  | 606 | 96.785
|  | 607 | 96.742
|  | 608 | 96.701
|  | 609 | 96.664
|  | 610 | 96.625
|  | 611 | 96.585
|  | 612 | 96.536
|  | 613 | 96.492
|  | 614 | 96.44
|  | 615 | 96.378
|  | 616 | 96.313
|  | 617 | 96.237
|  | 618 | 96.155
|  | 619 | 96.066
|  | 620 | 95.969
|  | 621 | 95.862
|  | 622 | 95.75
|  | 623 | 95.624
|  | 624 | 95.49
|  | 625 | 95.352
|  | 626 | 95.213
|  | 627 | 95.059
|  | 628 | 94.91
|  | 629 | 94.754
|  | 630 | 94.588
|  | 631 | 94.421
|  | 632 | 94.249
|  | 633 | 94.07
|  | 634 | 93.851
|  | 635 | 93.597
|  | 636 | 93.515
|  | 637 | 93.561
|  | 638 | 93.674
|  | 639 | 93.855
|  | 640 | 94.099
|  | 641 | 94.379
|  | 642 | 94.673
|  | 643 | 94.958
|  | 644 | 95.219
|  | 645 | 95.442
|  | 646 | 95.61
|  | 647 | 95.735
|  | 648 | 95.825
|  | 649 | 95.883
|  | 650 | 95.923
|  | 651 | 95.955
|  | 652 | 95.979
|  | 653 | 96.004
|  | 654 | 96.033
|  | 655 | 96.066
|  | 656 | 96.107
|  | 657 | 96.162
|  | 658 | 96.222
|  | 659 | 96.291
|  | 660 | 96.359
|  | 661 | 96.445
|  | 662 | 96.532
|  | 663 | 96.626
|  | 664 | 96.719
|  | 665 | 96.814
|  | 666 | 96.901
|  | 667 | 96.999
|  | 668 | 97.087
|  | 669 | 97.173
|  | 670 | 97.25
|  | 671 | 97.328
|  | 672 | 97.397
|  | 673 | 97.459
|  | 674 | 97.511
|  | 675 | 97.552
|  | 676 | 97.588
|  | 677 | 97.612
|  | 678 | 97.623
|  | 679 | 97.632
|  | 680 | 97.633
|  | 681 | 97.618
|  | 682 | 97.6
|  | 683 | 97.572
|  | 684 | 97.536
|  | 685 | 97.499
|  | 686 | 97.452
|  | 687 | 97.395
|  | 688 | 97.343
|  | 689 | 97.285
|  | 690 | 97.223
|  | 691 | 97.163
|  | 692 | 97.104
|  | 693 | 97.038
|  | 694 | 96.982
|  | 695 | 96.927
|  | 696 | 96.87
|  | 697 | 96.826
|  | 698 | 96.771
|  | 699 | 96.729
|  | 700 | 96.692
|  | 701 | 96.657
|  | 702 | 96.628
|  | 703 | 96.608
|  | 704 | 96.594
|  | 705 | 96.588
|  | 706 | 96.584
|  | 707 | 96.591
|  | 708 | 96.597
|  | 709 | 96.613
|  | 710 | 96.634
|  | 711 | 96.666
|  | 712 | 96.696
|  | 713 | 96.733
|  | 714 | 96.774
|  | 715 | 96.823
|  | 716 | 96.869
|  | 717 | 96.925
|  | 718 | 96.979
|  | 719 | 97.04
|  | 720 | 97.102
|  | 721 | 97.159
|  | 722 | 97.22
|  | 723 | 97.282
|  | 724 | 97.345
|  | 725 | 97.409
|  | 726 | 97.466
|  | 727 | 97.523
|  | 728 | 97.578
|  | 729 | 97.633
|  | 730 | 97.682
|  | 731 | 97.734
|  | 732 | 97.778
|  | 733 | 97.812
|  | 734 | 97.853
|  | 735 | 97.881
|  | 736 | 97.908
|  | 737 | 97.928
|  | 738 | 97.945
|  | 739 | 97.963
|  | 740 | 97.969
|  | 741 | 97.969
|  | 742 | 97.968
|  | 743 | 97.966
|  | 744 | 97.958
|  | 745 | 97.945
|  | 746 | 97.934
|  | 747 | 97.913
|  | 748 | 97.89
|  | 749 | 97.867
|  | 750 | 97.838
|  | 751 | 97.809
|  | 752 | 97.777
|  | 753 | 97.742
|  | 754 | 97.71
|  | 755 | 97.678
|  | 756 | 97.646
|  | 757 | 97.612
|  | 758 | 97.575
|  | 759 | 97.543
|  | 760 | 97.528
|  | 761 | 97.517
|  | 762 | 97.49
|  | 763 | 97.466
|  | 764 | 97.441
|  | 765 | 97.412
|  | 766 | 97.395
|  | 767 | 97.377
|  | 768 | 97.36
|  | 769 | 97.346
|  | 770 | 97.336
|  | 771 | 97.331
|  | 772 | 97.324
|  | 773 | 97.321
|  | 774 | 97.325
|  | 775 | 97.333
|  | 776 | 97.336
|  | 777 | 97.345
|  | 778 | 97.356
|  | 779 | 97.369
|  | 780 | 97.382
|  | 781 | 97.398
|  | 782 | 97.42
|  | 783 | 97.438
|  | 784 | 97.461
|  | 785 | 97.485
|  | 786 | 97.511
|  | 787 | 97.539
|  | 788 | 97.562
|  | 789 | 97.588
|  | 790 | 97.615
|  | 791 | 97.641
|  | 792 | 97.665
|  | 793 | 97.696
|  | 794 | 97.719
|  | 795 | 97.743
|  | 796 | 97.771
|  | 797 | 97.789
|  | 798 | 97.815
|  | 799 | 97.833
|  | 800 | 97.844
|  | 801 | 97.867
|  | 802 | 97.879
|  | 803 | 97.893
|  | 804 | 97.899
|  | 805 | 97.903
|  | 806 | 97.911
|  | 807 | 97.916
|  | 808 | 97.913
|  | 809 | 97.908
|  | 810 | 97.903
|  | 811 | 97.893
|  | 812 | 97.887
|  | 813 | 97.874
|  | 814 | 97.858
|  | 815 | 97.844
|  | 816 | 97.823
|  | 817 | 97.806
|  | 818 | 97.778
|  | 819 | 97.748
|  | 820 | 97.723
|  | 821 | 97.688
|  | 822 | 97.658
|  | 823 | 97.632
|  | 824 | 97.595
|  | 825 | 97.563
|  | 826 | 97.528
|  | 827 | 97.49
|  | 828 | 97.456
|  | 829 | 97.424
|  | 830 | 97.388
|  | 831 | 97.348
|  | 832 | 97.316
|  | 833 | 97.285
|  | 834 | 97.25
|  | 835 | 97.215
|  | 836 | 97.182
|  | 837 | 97.151
|  | 838 | 97.122
|  | 839 | 97.089
|  | 840 | 97.058
|  | 841 | 97.037
|  | 842 | 97.011
|  | 843 | 96.986
|  | 844 | 96.964
|  | 845 | 96.947
|  | 846 | 96.931
|  | 847 | 96.913
|  | 848 | 96.899
|  | 849 | 96.887
|  | 850 | 96.881
|  | 851 | 96.87
|  | 852 | 96.869
|  | 853 | 96.864
|  | 854 | 96.866
|  | 855 | 96.864
|  | 856 | 96.861
|  | 857 | 96.864
|  | 858 | 96.869
|  | 859 | 96.88
|  | 860 | 96.89
|  | 861 | 96.893
|  | 862 | 96.906
|  | 863 | 96.922
|  | 864 | 96.936
|  | 865 | 96.951
|  | 866 | 96.967
|  | 867 | 96.983
|  | 868 | 96.997
|  | 869 | 97.015
|  | 870 | 97.038
|  | 871 | 97.058
|  | 872 | 97.081
|  | 873 | 97.102
|  | 874 | 97.116
|  | 875 | 97.139
|  | 876 | 97.159
|  | 877 | 97.177
|  | 878 | 97.197
|  | 879 | 97.221
|  | 880 | 97.235
|  | 881 | 97.258
|  | 882 | 97.278
|  | 883 | 97.292
|  | 884 | 97.31
|  | 885 | 97.327
|  | 886 | 97.342
|  | 887 | 97.351
|  | 888 | 97.363
|  | 889 | 97.375
|  | 890 | 97.385
|  | 891 | 97.389
|  | 892 | 97.395
|  | 893 | 97.403
|  | 894 | 97.406
|  | 895 | 97.411
|  | 896 | 97.411
|  | 897 | 97.414
|  | 898 | 97.411
|  | 899 | 97.408
|  | 900 | 97.406
|  | 901 | 97.397
|  | 902 | 97.388
|  | 903 | 97.385
|  | 904 | 97.379
|  | 905 | 97.365
|  | 906 | 97.351
|  | 907 | 97.34
|  | 908 | 97.327
|  | 909 | 97.308
|  | 910 | 97.298
|  | 911 | 97.278
|  | 912 | 97.264
|  | 913 | 97.244
|  | 914 | 97.224
|  | 915 | 97.206
|  | 916 | 97.185
|  | 917 | 97.165
|  | 918 | 97.147
|  | 919 | 97.128
|  | 920 | 97.107
|  | 921 | 97.087
|  | 922 | 97.066
|  | 923 | 97.047
|  | 924 | 97.029
|  | 925 | 97.008
|  | 926 | 96.989
|  | 927 | 96.97
|  | 928 | 96.953
|  | 929 | 96.935
|  | 930 | 96.919
|  | 931 | 96.901
|  | 932 | 96.89
|  | 933 | 96.873
|  | 934 | 96.858
|  | 935 | 96.851
|  | 936 | 96.84
|  | 937 | 96.831
|  | 938 | 96.822
|  | 939 | 96.812
|  | 940 | 96.805
|  | 941 | 96.802
|  | 942 | 96.799
|  | 943 | 96.799
|  | 944 | 96.799
|  | 945 | 96.799
|  | 946 | 96.8
|  | 947 | 96.8
|  | 948 | 96.805
|  | 949 | 96.808
|  | 950 | 96.815
|  | 951 | 96.829
|  | 952 | 96.837
|  | 953 | 96.846
|  | 954 | 96.858
|  | 955 | 96.877
|  | 956 | 96.89
|  | 957 | 96.909
|  | 958 | 96.928
|  | 959 | 96.948
|  | 960 | 96.968
|  | 961 | 96.989
|  | 962 | 97.012
|  | 963 | 97.035
|  | 964 | 97.067
|  | 965 | 97.093
|  | 966 | 97.125
|  | 967 | 97.153
|  | 968 | 97.182
|  | 969 | 97.214
|  | 970 | 97.244
|  | 971 | 97.279
|  | 972 | 97.313
|  | 973 | 97.348
|  | 974 | 97.382
|  | 975 | 97.412
|  | 976 | 97.45
|  | 977 | 97.487
|  | 978 | 97.525
|  | 979 | 97.559
|  | 980 | 97.595
|  | 981 | 97.63
|  | 982 | 97.665
|  | 983 | 97.707
|  | 984 | 97.737
|  | 985 | 97.775
|  | 986 | 97.81
|  | 987 | 97.85
|  | 988 | 97.882
|  | 989 | 97.917
|  | 990 | 97.952
|  | 991 | 97.989
|  | 992 | 98.016
|  | 993 | 98.053
|  | 994 | 98.085
|  | 995 | 98.116
|  | 996 | 98.146
|  | 997 | 98.178
|  | 998 | 98.207
|  | 999 | 98.232
|  | 1000 | 98.26
|  | 1001 | 98.289
|  | 1002 | 98.311
|  | 1003 | 98.335
|  | 1004 | 98.361
|  | 1005 | 98.386
|  | 1006 | 98.404
|  | 1007 | 98.422
|  | 1008 | 98.445
|  | 1009 | 98.462
|  | 1010 | 98.479
|  | 1011 | 98.497
|  | 1012 | 98.511
|  | 1013 | 98.524
|  | 1014 | 98.537
|  | 1015 | 98.549
|  | 1016 | 98.56
|  | 1017 | 98.573
|  | 1018 | 98.578
|  | 1019 | 98.59
|  | 1020 | 98.593
|  | 1021 | 98.59
|  | 1022 | 98.599
|  | 1023 | 98.607
|  | 1024 | 98.607
|  | 1025 | 98.604
|  | 1026 | 98.607
|  | 1027 | 98.607
|  | 1028 | 98.605
|  | 1029 | 98.604
|  | 1030 | 98.598
|  | 1031 | 98.598
|  | 1032 | 98.592
|  | 1033 | 98.581
|  | 1034 | 98.578
|  | 1035 | 98.57
|  | 1036 | 98.564
|  | 1037 | 98.552
|  | 1038 | 98.546
|  | 1039 | 98.537
|  | 1040 | 98.529
|  | 1041 | 98.517
|  | 1042 | 98.511
|  | 1043 | 98.495
|  | 1044 | 98.489
|  | 1045 | 98.473
|  | 1046 | 98.46
|  | 1047 | 98.451
|  | 1048 | 98.439
|  | 1049 | 98.43
|  | 1050 | 98.413
|  | 1051 | 98.401
|  | 1052 | 98.387
|  | 1053 | 98.376
|  | 1054 | 98.366
|  | 1055 | 98.358
|  | 1056 | 98.347
|  | 1057 | 98.329
|  | 1058 | 98.318
|  | 1059 | 98.309
|  | 1060 | 98.299
|  | 1061 | 98.286
|  | 1062 | 98.277
|  | 1063 | 98.267
|  | 1064 | 98.256
|  | 1065 | 98.251
|  | 1066 | 98.242
|  | 1067 | 98.241
|  | 1068 | 98.233
|  | 1069 | 98.232
|  | 1070 | 98.222
|  | 1071 | 98.219
|  | 1072 | 98.21
|  | 1073 | 98.218
|  | 1074 | 98.203
|  | 1075 | 98.201
|  | 1076 | 98.201
|  | 1077 | 98.199
|  | 1078 | 98.193
|  | 1079 | 98.199
|  | 1080 | 98.196
|  | 1081 | 98.196
|  | 1082 | 98.201
|  | 1083 | 98.19
|  | 1084 | 98.193
|  | 1085 | 98.199
|  | 1086 | 98.209
|  | 1087 | 98.206
|  | 1088 | 98.207
|  | 1089 | 98.21
|  | 1090 | 98.215
|  | 1091 | 98.224
|  | 1092 | 98.219
|  | 1093 | 98.225
|  | 1094 | 98.238
|  | 1095 | 98.245
|  | 1096 | 98.25
|  | 1097 | 98.251
|  | 1098 | 98.257
|  | 1099 | 98.271
|  | 1100 | 98.27