## Transmission
Longpass Dichroic Filters HGMP系列-700nm 45°
|  | Wavelength (nm) | % T
Longpass Dichroic Filters HGMP系列-700nm 45° |  | 400 | 58.293
|  | 401 | 62.3
|  | 402 | 66.278
|  | 403 | 69.124
Product Raw Data |  | 404 | 70.872
535~665HR 720~1200T 45° |  | 405 | 71.385
|  | 406 | 70.944
Item # | / | 407 | 70.079
免责声明：此处提供的数据仅供参考。不同批次的性能数据会有轻微变化。有关此数据的使用或可靠性的任何问题，请联系技术支持。 |  | 408 | 69.075
|  | 409 | 68.188
|  | 410 | 67.249
|  | 411 | 65.788
|  | 412 | 63.231
|  | 413 | 59.407
|  | 414 | 54.636
|  | 415 | 49.258
|  | 416 | 44.002
|  | 417 | 38.445
|  | 418 | 33.162
|  | 419 | 28.273
|  | 420 | 24.478
|  | 421 | 22.043
|  | 422 | 20.735
|  | 423 | 20.319
|  | 424 | 20.589
|  | 425 | 21.338
|  | 426 | 22.464
|  | 427 | 23.727
|  | 428 | 24.889
|  | 429 | 25.647
|  | 430 | 25.772
|  | 431 | 25.212
|  | 432 | 24.023
|  | 433 | 22.307
|  | 434 | 20.23
|  | 435 | 17.908
|  | 436 | 15.535
|  | 437 | 13.345
|  | 438 | 11.603
|  | 439 | 10.202
|  | 440 | 9.264
|  | 441 | 8.763
|  | 442 | 8.713
|  | 443 | 9.126
|  | 444 | 10.106
|  | 445 | 11.719
|  | 446 | 13.811
|  | 447 | 16.222
|  | 448 | 18.796
|  | 449 | 21.693
|  | 450 | 24.652
|  | 451 | 27.69
|  | 452 | 30.708
|  | 453 | 33.54
|  | 454 | 35.757
|  | 455 | 37.195
|  | 456 | 37.788
|  | 457 | 37.613
|  | 458 | 36.951
|  | 459 | 36.005
|  | 460 | 34.88
|  | 461 | 33.6
|  | 462 | 32.181
|  | 463 | 30.931
|  | 464 | 30.101
|  | 465 | 29.739
|  | 466 | 29.941
|  | 467 | 30.673
|  | 468 | 31.853
|  | 469 | 33.267
|  | 470 | 34.564
|  | 471 | 35.295
|  | 472 | 35.275
|  | 473 | 34.586
|  | 474 | 33.6
|  | 475 | 32.304
|  | 476 | 30.513
|  | 477 | 28.183
|  | 478 | 25.533
|  | 479 | 22.701
|  | 480 | 20.094
|  | 481 | 17.932
|  | 482 | 16.344
|  | 483 | 15.373
|  | 484 | 15.022
|  | 485 | 15.257
|  | 486 | 15.938
|  | 487 | 16.852
|  | 488 | 17.722
|  | 489 | 18.32
|  | 490 | 18.483
|  | 491 | 18.137
|  | 492 | 17.261
|  | 493 | 15.865
|  | 494 | 14.099
|  | 495 | 12.07
|  | 496 | 9.882
|  | 497 | 7.608
|  | 498 | 5.663
|  | 499 | 4.131
|  | 500 | 2.989
|  | 501 | 2.231
|  | 502 | 1.715
|  | 503 | 1.378
|  | 504 | 1.141
|  | 505 | 0.989
|  | 506 | 0.882
|  | 507 | 0.807
|  | 508 | 0.755
|  | 509 | 0.719
|  | 510 | 0.697
|  | 511 | 0.685
|  | 512 | 0.684
|  | 513 | 0.696
|  | 514 | 0.725
|  | 515 | 0.772
|  | 516 | 0.848
|  | 517 | 0.972
|  | 518 | 1.184
|  | 519 | 1.538
|  | 520 | 2.135
|  | 521 | 2.928
|  | 522 | 3.685
|  | 523 | 4.324
|  | 524 | 4.726
|  | 525 | 4.895
|  | 526 | 4.852
|  | 527 | 4.608
|  | 528 | 4.222
|  | 529 | 3.732
|  | 530 | 3.122
|  | 531 | 2.399
|  | 532 | 1.663
|  | 533 | 1.079
|  | 534 | 0.7
|  | 535 | 0.487
|  | 536 | 0.391
|  | 537 | 0.333
|  | 538 | 0.278
|  | 539 | 0.24
|  | 540 | 0.212
|  | 541 | 0.191
|  | 542 | 0.174
|  | 543 | 0.162
|  | 544 | 0.153
|  | 545 | 0.143
|  | 546 | 0.139
|  | 547 | 0.133
|  | 548 | 0.131
|  | 549 | 0.127
|  | 550 | 0.125
|  | 551 | 0.125
|  | 552 | 0.122
|  | 553 | 0.124
|  | 554 | 0.125
|  | 555 | 0.127
|  | 556 | 0.128
|  | 557 | 0.13
|  | 558 | 0.134
|  | 559 | 0.139
|  | 560 | 0.143
|  | 561 | 0.15
|  | 562 | 0.159
|  | 563 | 0.168
|  | 564 | 0.179
|  | 565 | 0.192
|  | 566 | 0.208
|  | 567 | 0.227
|  | 568 | 0.25
|  | 569 | 0.278
|  | 570 | 0.311
|  | 571 | 0.349
|  | 572 | 0.4
|  | 573 | 0.453
|  | 574 | 0.522
|  | 575 | 0.601
|  | 576 | 0.696
|  | 577 | 0.803
|  | 578 | 0.919
|  | 579 | 1.044
|  | 580 | 1.173
|  | 581 | 1.311
|  | 582 | 1.445
|  | 583 | 1.575
|  | 584 | 1.698
|  | 585 | 1.805
|  | 586 | 1.9
|  | 587 | 1.978
|  | 588 | 2.042
|  | 589 | 2.089
|  | 590 | 2.121
|  | 591 | 2.141
|  | 592 | 2.15
|  | 593 | 2.155
|  | 594 | 2.156
|  | 595 | 2.161
|  | 596 | 2.17
|  | 597 | 2.187
|  | 598 | 2.214
|  | 599 | 2.251
|  | 600 | 2.298
|  | 601 | 2.354
|  | 602 | 2.42
|  | 603 | 2.487
|  | 604 | 2.563
|  | 605 | 2.64
|  | 606 | 2.716
|  | 607 | 2.788
|  | 608 | 2.852
|  | 609 | 2.907
|  | 610 | 2.95
|  | 611 | 2.982
|  | 612 | 2.998
|  | 613 | 3
|  | 614 | 2.988
|  | 615 | 2.959
|  | 616 | 2.917
|  | 617 | 2.866
|  | 618 | 2.802
|  | 619 | 2.728
|  | 620 | 2.646
|  | 621 | 2.559
|  | 622 | 2.469
|  | 623 | 2.374
|  | 624 | 2.28
|  | 625 | 2.19
|  | 626 | 2.104
|  | 627 | 2.023
|  | 628 | 1.945
|  | 629 | 1.875
|  | 630 | 1.811
|  | 631 | 1.755
|  | 632 | 1.706
|  | 633 | 1.665
|  | 634 | 1.624
|  | 635 | 1.588
|  | 636 | 1.591
|  | 637 | 1.624
|  | 638 | 1.674
|  | 639 | 1.74
|  | 640 | 1.823
|  | 641 | 1.918
|  | 642 | 2.022
|  | 643 | 2.133
|  | 644 | 2.249
|  | 645 | 2.371
|  | 646 | 2.498
|  | 647 | 2.628
|  | 648 | 2.765
|  | 649 | 2.913
|  | 650 | 3.075
|  | 651 | 3.252
|  | 652 | 3.452
|  | 653 | 3.668
|  | 654 | 3.914
|  | 655 | 4.189
|  | 656 | 4.504
|  | 657 | 4.855
|  | 658 | 5.237
|  | 659 | 5.664
|  | 660 | 6.148
|  | 661 | 6.693
|  | 662 | 7.303
|  | 663 | 7.976
|  | 664 | 8.739
|  | 665 | 9.558
|  | 666 | 10.42
|  | 667 | 11.385
|  | 668 | 12.434
|  | 669 | 13.542
|  | 670 | 14.746
|  | 671 | 16.046
|  | 672 | 17.445
|  | 673 | 18.906
|  | 674 | 20.381
|  | 675 | 21.939
|  | 676 | 23.561
|  | 677 | 25.209
|  | 678 | 26.895
|  | 679 | 28.61
|  | 680 | 30.295
|  | 681 | 31.941
|  | 682 | 33.633
|  | 683 | 35.254
|  | 684 | 36.87
|  | 685 | 38.422
|  | 686 | 39.919
|  | 687 | 41.388
|  | 688 | 42.78
|  | 689 | 44.136
|  | 690 | 45.465
|  | 691 | 46.768
|  | 692 | 48.039
|  | 693 | 49.298
|  | 694 | 50.554
|  | 695 | 51.813
|  | 696 | 53.056
|  | 697 | 54.317
|  | 698 | 55.64
|  | 699 | 57.002
|  | 700 | 58.423
|  | 701 | 59.897
|  | 702 | 61.42
|  | 703 | 63.029
|  | 704 | 64.633
|  | 705 | 66.286
|  | 706 | 67.984
|  | 707 | 69.737
|  | 708 | 71.494
|  | 709 | 73.244
|  | 710 | 75.015
|  | 711 | 76.675
|  | 712 | 78.282
|  | 713 | 79.823
|  | 714 | 81.296
|  | 715 | 82.675
|  | 716 | 83.958
|  | 717 | 85.205
|  | 718 | 86.349
|  | 719 | 87.427
|  | 720 | 88.391
|  | 721 | 89.27
|  | 722 | 90.089
|  | 723 | 90.846
|  | 724 | 91.544
|  | 725 | 92.195
|  | 726 | 92.793
|  | 727 | 93.332
|  | 728 | 93.825
|  | 729 | 94.276
|  | 730 | 94.682
|  | 731 | 95.058
|  | 732 | 95.393
|  | 733 | 95.688
|  | 734 | 95.955
|  | 735 | 96.185
|  | 736 | 96.388
|  | 737 | 96.567
|  | 738 | 96.719
|  | 739 | 96.855
|  | 740 | 96.97
|  | 741 | 97.069
|  | 742 | 97.154
|  | 743 | 97.224
|  | 744 | 97.282
|  | 745 | 97.334
|  | 746 | 97.379
|  | 747 | 97.421
|  | 748 | 97.45
|  | 749 | 97.481
|  | 750 | 97.504
|  | 751 | 97.528
|  | 752 | 97.549
|  | 753 | 97.571
|  | 754 | 97.592
|  | 755 | 97.607
|  | 756 | 97.623
|  | 757 | 97.639
|  | 758 | 97.653
|  | 759 | 97.665
|  | 760 | 97.687
|  | 761 | 97.707
|  | 762 | 97.723
|  | 763 | 97.734
|  | 764 | 97.749
|  | 765 | 97.757
|  | 766 | 97.766
|  | 767 | 97.778
|  | 768 | 97.791
|  | 769 | 97.804
|  | 770 | 97.812
|  | 771 | 97.821
|  | 772 | 97.832
|  | 773 | 97.847
|  | 774 | 97.862
|  | 775 | 97.873
|  | 776 | 97.884
|  | 777 | 97.896
|  | 778 | 97.91
|  | 779 | 97.925
|  | 780 | 97.937
|  | 781 | 97.958
|  | 782 | 97.969
|  | 783 | 97.981
|  | 784 | 97.998
|  | 785 | 98.01
|  | 786 | 98.018
|  | 787 | 98.035
|  | 788 | 98.042
|  | 789 | 98.051
|  | 790 | 98.056
|  | 791 | 98.065
|  | 792 | 98.068
|  | 793 | 98.074
|  | 794 | 98.071
|  | 795 | 98.071
|  | 796 | 98.071
|  | 797 | 98.064
|  | 798 | 98.055
|  | 799 | 98.044
|  | 800 | 98.03
|  | 801 | 98.024
|  | 802 | 98.009
|  | 803 | 97.99
|  | 804 | 97.981
|  | 805 | 97.966
|  | 806 | 97.948
|  | 807 | 97.929
|  | 808 | 97.905
|  | 809 | 97.887
|  | 810 | 97.873
|  | 811 | 97.85
|  | 812 | 97.836
|  | 813 | 97.821
|  | 814 | 97.809
|  | 815 | 97.791
|  | 816 | 97.778
|  | 817 | 97.768
|  | 818 | 97.765
|  | 819 | 97.754
|  | 820 | 97.748
|  | 821 | 97.743
|  | 822 | 97.74
|  | 823 | 97.742
|  | 824 | 97.743
|  | 825 | 97.742
|  | 826 | 97.749
|  | 827 | 97.757
|  | 828 | 97.76
|  | 829 | 97.772
|  | 830 | 97.777
|  | 831 | 97.791
|  | 832 | 97.8
|  | 833 | 97.81
|  | 834 | 97.821
|  | 835 | 97.836
|  | 836 | 97.849
|  | 837 | 97.861
|  | 838 | 97.87
|  | 839 | 97.887
|  | 840 | 97.893
|  | 841 | 97.905
|  | 842 | 97.914
|  | 843 | 97.919
|  | 844 | 97.929
|  | 845 | 97.931
|  | 846 | 97.937
|  | 847 | 97.937
|  | 848 | 97.942
|  | 849 | 97.935
|  | 850 | 97.942
|  | 851 | 97.94
|  | 852 | 97.934
|  | 853 | 97.932
|  | 854 | 97.932
|  | 855 | 97.92
|  | 856 | 97.908
|  | 857 | 97.899
|  | 858 | 97.897
|  | 859 | 97.887
|  | 860 | 97.874
|  | 861 | 97.867
|  | 862 | 97.858
|  | 863 | 97.849
|  | 864 | 97.836
|  | 865 | 97.826
|  | 866 | 97.815
|  | 867 | 97.804
|  | 868 | 97.797
|  | 869 | 97.787
|  | 870 | 97.778
|  | 871 | 97.771
|  | 872 | 97.766
|  | 873 | 97.763
|  | 874 | 97.757
|  | 875 | 97.752
|  | 876 | 97.749
|  | 877 | 97.745
|  | 878 | 97.742
|  | 879 | 97.745
|  | 880 | 97.745
|  | 881 | 97.749
|  | 882 | 97.746
|  | 883 | 97.748
|  | 884 | 97.752
|  | 885 | 97.76
|  | 886 | 97.765
|  | 887 | 97.768
|  | 888 | 97.772
|  | 889 | 97.783
|  | 890 | 97.789
|  | 891 | 97.797
|  | 892 | 97.806
|  | 893 | 97.81
|  | 894 | 97.818
|  | 895 | 97.829
|  | 896 | 97.83
|  | 897 | 97.842
|  | 898 | 97.847
|  | 899 | 97.852
|  | 900 | 97.858
|  | 901 | 97.862
|  | 902 | 97.868
|  | 903 | 97.878
|  | 904 | 97.879
|  | 905 | 97.881
|  | 906 | 97.89
|  | 907 | 97.891
|  | 908 | 97.894
|  | 909 | 97.899
|  | 910 | 97.9
|  | 911 | 97.906
|  | 912 | 97.908
|  | 913 | 97.91
|  | 914 | 97.91
|  | 915 | 97.908
|  | 916 | 97.91
|  | 917 | 97.91
|  | 918 | 97.913
|  | 919 | 97.913
|  | 920 | 97.908
|  | 921 | 97.913
|  | 922 | 97.914
|  | 923 | 97.911
|  | 924 | 97.916
|  | 925 | 97.916
|  | 926 | 97.92
|  | 927 | 97.919
|  | 928 | 97.917
|  | 929 | 97.923
|  | 930 | 97.928
|  | 931 | 97.929
|  | 932 | 97.931
|  | 933 | 97.939
|  | 934 | 97.937
|  | 935 | 97.942
|  | 936 | 97.948
|  | 937 | 97.949
|  | 938 | 97.957
|  | 939 | 97.963
|  | 940 | 97.974
|  | 941 | 97.98
|  | 942 | 97.984
|  | 943 | 97.993
|  | 944 | 97.995
|  | 945 | 98.003
|  | 946 | 98.012
|  | 947 | 98.018
|  | 948 | 98.029
|  | 949 | 98.035
|  | 950 | 98.042
|  | 951 | 98.05
|  | 952 | 98.055
|  | 953 | 98.062
|  | 954 | 98.071
|  | 955 | 98.079
|  | 956 | 98.087
|  | 957 | 98.097
|  | 958 | 98.103
|  | 959 | 98.112
|  | 960 | 98.116
|  | 961 | 98.126
|  | 962 | 98.135
|  | 963 | 98.141
|  | 964 | 98.151
|  | 965 | 98.157
|  | 966 | 98.166
|  | 967 | 98.169
|  | 968 | 98.178
|  | 969 | 98.181
|  | 970 | 98.189
|  | 971 | 98.195
|  | 972 | 98.196
|  | 973 | 98.201
|  | 974 | 98.206
|  | 975 | 98.212
|  | 976 | 98.215
|  | 977 | 98.218
|  | 978 | 98.222
|  | 979 | 98.225
|  | 980 | 98.224
|  | 981 | 98.227
|  | 982 | 98.227
|  | 983 | 98.232
|  | 984 | 98.232
|  | 985 | 98.233
|  | 986 | 98.235
|  | 987 | 98.236
|  | 988 | 98.235
|  | 989 | 98.238
|  | 990 | 98.239
|  | 991 | 98.238
|  | 992 | 98.242
|  | 993 | 98.241
|  | 994 | 98.241
|  | 995 | 98.245
|  | 996 | 98.247
|  | 997 | 98.247
|  | 998 | 98.248
|  | 999 | 98.253
|  | 1000 | 98.254
|  | 1001 | 98.257
|  | 1002 | 98.264
|  | 1003 | 98.267
|  | 1004 | 98.268
|  | 1005 | 98.273
|  | 1006 | 98.276
|  | 1007 | 98.286
|  | 1008 | 98.291
|  | 1009 | 98.297
|  | 1010 | 98.299
|  | 1011 | 98.302
|  | 1012 | 98.311
|  | 1013 | 98.317
|  | 1014 | 98.323
|  | 1015 | 98.329
|  | 1016 | 98.335
|  | 1017 | 98.346
|  | 1018 | 98.354
|  | 1019 | 98.361
|  | 1020 | 98.367
|  | 1021 | 98.376
|  | 1022 | 98.384
|  | 1023 | 98.393
|  | 1024 | 98.399
|  | 1025 | 98.405
|  | 1026 | 98.418
|  | 1027 | 98.424
|  | 1028 | 98.43
|  | 1029 | 98.439
|  | 1030 | 98.445
|  | 1031 | 98.45
|  | 1032 | 98.453
|  | 1033 | 98.46
|  | 1034 | 98.471
|  | 1035 | 98.474
|  | 1036 | 98.479
|  | 1037 | 98.485
|  | 1038 | 98.488
|  | 1039 | 98.488
|  | 1040 | 98.491
|  | 1041 | 98.499
|  | 1042 | 98.502
|  | 1043 | 98.499
|  | 1044 | 98.499
|  | 1045 | 98.502
|  | 1046 | 98.5
|  | 1047 | 98.503
|  | 1048 | 98.499
|  | 1049 | 98.494
|  | 1050 | 98.491
|  | 1051 | 98.494
|  | 1052 | 98.494
|  | 1053 | 98.494
|  | 1054 | 98.483
|  | 1055 | 98.479
|  | 1056 | 98.474
|  | 1057 | 98.471
|  | 1058 | 98.47
|  | 1059 | 98.454
|  | 1060 | 98.453
|  | 1061 | 98.445
|  | 1062 | 98.445
|  | 1063 | 98.438
|  | 1064 | 98.422
|  | 1065 | 98.419
|  | 1066 | 98.424
|  | 1067 | 98.418
|  | 1068 | 98.41
|  | 1069 | 98.412
|  | 1070 | 98.404
|  | 1071 | 98.401
|  | 1072 | 98.39
|  | 1073 | 98.39
|  | 1074 | 98.381
|  | 1075 | 98.376
|  | 1076 | 98.369
|  | 1077 | 98.367
|  | 1078 | 98.363
|  | 1079 | 98.354
|  | 1080 | 98.344
|  | 1081 | 98.352
|  | 1082 | 98.355
|  | 1083 | 98.341
|  | 1084 | 98.34
|  | 1085 | 98.332
|  | 1086 | 98.335
|  | 1087 | 98.322
|  | 1088 | 98.325
|  | 1089 | 98.32
|  | 1090 | 98.323
|  | 1091 | 98.315
|  | 1092 | 98.318
|  | 1093 | 98.323
|  | 1094 | 98.326
|  | 1095 | 98.311
|  | 1096 | 98.326
|  | 1097 | 98.314
|  | 1098 | 98.314
|  | 1099 | 98.311
|  | 1100 | 98.32