## Transmission
Longpass Dichroic Filters HGMP系列-600nm 45°
|  | Wavelength (nm) | % T
Longpass Dichroic Filters HGMP系列-600nm 45° |  | 400 | 59.218
|  | 401 | 61.235
|  | 402 | 62.122
|  | 403 | 61.586
Product Raw Data |  | 404 | 60.056
460~570HR 620~1200T 45° |  | 405 | 57.915
|  | 406 | 55.696
Item # | / | 407 | 53.81
免责声明：此处提供的数据仅供参考。不同批次的性能数据会有轻微变化。有关此数据的使用或可靠性的任何问题，请联系技术支持。 |  | 408 | 52.211
|  | 409 | 50.716
|  | 410 | 48.927
|  | 411 | 46.593
|  | 412 | 43.373
|  | 413 | 39.227
|  | 414 | 34.372
|  | 415 | 29.028
|  | 416 | 23.9
|  | 417 | 19.017
|  | 418 | 15.083
|  | 419 | 12.064
|  | 420 | 10.007
|  | 421 | 8.723
|  | 422 | 7.967
|  | 423 | 7.658
|  | 424 | 7.701
|  | 425 | 8.041
|  | 426 | 8.601
|  | 427 | 9.187
|  | 428 | 9.61
|  | 429 | 9.683
|  | 430 | 9.335
|  | 431 | 8.575
|  | 432 | 7.504
|  | 433 | 6.172
|  | 434 | 4.755
|  | 435 | 3.413
|  | 436 | 2.348
|  | 437 | 1.625
|  | 438 | 1.184
|  | 439 | 0.896
|  | 440 | 0.729
|  | 441 | 0.623
|  | 442 | 0.551
|  | 443 | 0.51
|  | 444 | 0.479
|  | 445 | 0.459
|  | 446 | 0.45
|  | 447 | 0.447
|  | 448 | 0.453
|  | 449 | 0.478
|  | 450 | 0.517
|  | 451 | 0.594
|  | 452 | 0.734
|  | 453 | 1.073
|  | 454 | 1.692
|  | 455 | 2.467
|  | 456 | 3.149
|  | 457 | 3.59
|  | 458 | 3.751
|  | 459 | 3.651
|  | 460 | 3.34
|  | 461 | 2.887
|  | 462 | 2.258
|  | 463 | 1.515
|  | 464 | 0.873
|  | 465 | 0.479
|  | 466 | 0.287
|  | 467 | 0.201
|  | 468 | 0.153
|  | 469 | 0.117
|  | 470 | 0.096
|  | 471 | 0.081
|  | 472 | 0.073
|  | 473 | 0.066
|  | 474 | 0.06
|  | 475 | 0.056
|  | 476 | 0.05
|  | 477 | 0.049
|  | 478 | 0.046
|  | 479 | 0.049
|  | 480 | 0.047
|  | 481 | 0.046
|  | 482 | 0.049
|  | 483 | 0.05
|  | 484 | 0.052
|  | 485 | 0.055
|  | 486 | 0.06
|  | 487 | 0.066
|  | 488 | 0.072
|  | 489 | 0.079
|  | 490 | 0.09
|  | 491 | 0.101
|  | 492 | 0.114
|  | 493 | 0.133
|  | 494 | 0.159
|  | 495 | 0.188
|  | 496 | 0.227
|  | 497 | 0.278
|  | 498 | 0.345
|  | 499 | 0.429
|  | 500 | 0.539
|  | 501 | 0.671
|  | 502 | 0.822
|  | 503 | 0.975
|  | 504 | 1.134
|  | 505 | 1.277
|  | 506 | 1.399
|  | 507 | 1.492
|  | 508 | 1.561
|  | 509 | 1.596
|  | 510 | 1.602
|  | 511 | 1.579
|  | 512 | 1.529
|  | 513 | 1.459
|  | 514 | 1.376
|  | 515 | 1.294
|  | 516 | 1.218
|  | 517 | 1.161
|  | 518 | 1.125
|  | 519 | 1.111
|  | 520 | 1.117
|  | 521 | 1.14
|  | 522 | 1.18
|  | 523 | 1.231
|  | 524 | 1.299
|  | 525 | 1.376
|  | 526 | 1.466
|  | 527 | 1.578
|  | 528 | 1.694
|  | 529 | 1.813
|  | 530 | 1.939
|  | 531 | 2.065
|  | 532 | 2.174
|  | 533 | 2.271
|  | 534 | 2.344
|  | 535 | 2.393
|  | 536 | 2.435
|  | 537 | 2.455
|  | 538 | 2.431
|  | 539 | 2.382
|  | 540 | 2.31
|  | 541 | 2.226
|  | 542 | 2.13
|  | 543 | 2.025
|  | 544 | 1.92
|  | 545 | 1.817
|  | 546 | 1.726
|  | 547 | 1.636
|  | 548 | 1.559
|  | 549 | 1.494
|  | 550 | 1.437
|  | 551 | 1.392
|  | 552 | 1.36
|  | 553 | 1.337
|  | 554 | 1.328
|  | 555 | 1.331
|  | 556 | 1.341
|  | 557 | 1.364
|  | 558 | 1.398
|  | 559 | 1.442
|  | 560 | 1.498
|  | 561 | 1.569
|  | 562 | 1.649
|  | 563 | 1.744
|  | 564 | 1.857
|  | 565 | 1.99
|  | 566 | 2.145
|  | 567 | 2.325
|  | 568 | 2.53
|  | 569 | 2.766
|  | 570 | 3.036
|  | 571 | 3.326
|  | 572 | 3.673
|  | 573 | 4.041
|  | 574 | 4.482
|  | 575 | 4.95
|  | 576 | 5.505
|  | 577 | 6.11
|  | 578 | 6.755
|  | 579 | 7.462
|  | 580 | 8.189
|  | 581 | 9.012
|  | 582 | 9.857
|  | 583 | 10.765
|  | 584 | 11.716
|  | 585 | 12.654
|  | 586 | 13.647
|  | 587 | 14.635
|  | 588 | 15.657
|  | 589 | 16.656
|  | 590 | 17.668
|  | 591 | 18.69
|  | 592 | 19.71
|  | 593 | 20.74
|  | 594 | 21.779
|  | 595 | 22.855
|  | 596 | 23.93
|  | 597 | 25.055
|  | 598 | 26.257
|  | 599 | 27.499
|  | 600 | 28.83
|  | 601 | 30.276
|  | 602 | 31.792
|  | 603 | 33.354
|  | 604 | 35.056
|  | 605 | 36.89
|  | 606 | 38.838
|  | 607 | 40.894
|  | 608 | 43.053
|  | 609 | 45.253
|  | 610 | 47.482
|  | 611 | 49.724
|  | 612 | 51.974
|  | 613 | 54.221
|  | 614 | 56.461
|  | 615 | 58.644
|  | 616 | 60.771
|  | 617 | 62.762
|  | 618 | 64.668
|  | 619 | 66.412
|  | 620 | 68.06
|  | 621 | 69.614
|  | 622 | 71.097
|  | 623 | 72.552
|  | 624 | 73.973
|  | 625 | 75.346
|  | 626 | 76.682
|  | 627 | 78.023
|  | 628 | 79.364
|  | 629 | 80.716
|  | 630 | 82.103
|  | 631 | 83.47
|  | 632 | 84.802
|  | 633 | 86.073
|  | 634 | 87.25
|  | 635 | 88.351
|  | 636 | 89.615
|  | 637 | 90.865
|  | 638 | 91.936
|  | 639 | 92.818
|  | 640 | 93.555
|  | 641 | 94.136
|  | 642 | 94.603
|  | 643 | 94.977
|  | 644 | 95.299
|  | 645 | 95.581
|  | 646 | 95.825
|  | 647 | 96.037
|  | 648 | 96.223
|  | 649 | 96.391
|  | 650 | 96.539
|  | 651 | 96.661
|  | 652 | 96.771
|  | 653 | 96.861
|  | 654 | 96.944
|  | 655 | 97.006
|  | 656 | 97.064
|  | 657 | 97.11
|  | 658 | 97.141
|  | 659 | 97.162
|  | 660 | 97.171
|  | 661 | 97.173
|  | 662 | 97.165
|  | 663 | 97.153
|  | 664 | 97.128
|  | 665 | 97.098
|  | 666 | 97.063
|  | 667 | 97.02
|  | 668 | 96.976
|  | 669 | 96.941
|  | 670 | 96.898
|  | 671 | 96.864
|  | 672 | 96.829
|  | 673 | 96.806
|  | 674 | 96.786
|  | 675 | 96.78
|  | 676 | 96.783
|  | 677 | 96.793
|  | 678 | 96.815
|  | 679 | 96.848
|  | 680 | 96.895
|  | 681 | 96.944
|  | 682 | 97.008
|  | 683 | 97.072
|  | 684 | 97.148
|  | 685 | 97.229
|  | 686 | 97.31
|  | 687 | 97.389
|  | 688 | 97.473
|  | 689 | 97.549
|  | 690 | 97.623
|  | 691 | 97.684
|  | 692 | 97.742
|  | 693 | 97.794
|  | 694 | 97.832
|  | 695 | 97.859
|  | 696 | 97.879
|  | 697 | 97.885
|  | 698 | 97.881
|  | 699 | 97.855
|  | 700 | 97.824
|  | 701 | 97.789
|  | 702 | 97.739
|  | 703 | 97.678
|  | 704 | 97.61
|  | 705 | 97.542
|  | 706 | 97.466
|  | 707 | 97.391
|  | 708 | 97.311
|  | 709 | 97.234
|  | 710 | 97.154
|  | 711 | 97.086
|  | 712 | 97.02
|  | 713 | 96.962
|  | 714 | 96.913
|  | 715 | 96.869
|  | 716 | 96.834
|  | 717 | 96.809
|  | 718 | 96.791
|  | 719 | 96.78
|  | 720 | 96.785
|  | 721 | 96.802
|  | 722 | 96.826
|  | 723 | 96.852
|  | 724 | 96.896
|  | 725 | 96.944
|  | 726 | 97
|  | 727 | 97.063
|  | 728 | 97.125
|  | 729 | 97.2
|  | 730 | 97.275
|  | 731 | 97.348
|  | 732 | 97.427
|  | 733 | 97.504
|  | 734 | 97.571
|  | 735 | 97.641
|  | 736 | 97.707
|  | 737 | 97.771
|  | 738 | 97.83
|  | 739 | 97.884
|  | 740 | 97.928
|  | 741 | 97.968
|  | 742 | 98.003
|  | 743 | 98.026
|  | 744 | 98.042
|  | 745 | 98.05
|  | 746 | 98.058
|  | 747 | 98.051
|  | 748 | 98.038
|  | 749 | 98.018
|  | 750 | 97.997
|  | 751 | 97.968
|  | 752 | 97.937
|  | 753 | 97.9
|  | 754 | 97.864
|  | 755 | 97.818
|  | 756 | 97.778
|  | 757 | 97.731
|  | 758 | 97.687
|  | 759 | 97.644
|  | 760 | 97.623
|  | 761 | 97.607
|  | 762 | 97.572
|  | 763 | 97.531
|  | 764 | 97.504
|  | 765 | 97.479
|  | 766 | 97.45
|  | 767 | 97.433
|  | 768 | 97.415
|  | 769 | 97.401
|  | 770 | 97.394
|  | 771 | 97.392
|  | 772 | 97.392
|  | 773 | 97.403
|  | 774 | 97.408
|  | 775 | 97.415
|  | 776 | 97.433
|  | 777 | 97.461
|  | 778 | 97.488
|  | 779 | 97.513
|  | 780 | 97.54
|  | 781 | 97.571
|  | 782 | 97.607
|  | 783 | 97.636
|  | 784 | 97.668
|  | 785 | 97.71
|  | 786 | 97.745
|  | 787 | 97.771
|  | 788 | 97.806
|  | 789 | 97.835
|  | 790 | 97.868
|  | 791 | 97.89
|  | 792 | 97.916
|  | 793 | 97.939
|  | 794 | 97.952
|  | 795 | 97.974
|  | 796 | 97.993
|  | 797 | 97.995
|  | 798 | 98.006
|  | 799 | 98.012
|  | 800 | 98.009
|  | 801 | 98.003
|  | 802 | 97.997
|  | 803 | 97.987
|  | 804 | 97.974
|  | 805 | 97.963
|  | 806 | 97.951
|  | 807 | 97.926
|  | 808 | 97.913
|  | 809 | 97.891
|  | 810 | 97.867
|  | 811 | 97.844
|  | 812 | 97.818
|  | 813 | 97.798
|  | 814 | 97.774
|  | 815 | 97.754
|  | 816 | 97.733
|  | 817 | 97.711
|  | 818 | 97.693
|  | 819 | 97.673
|  | 820 | 97.65
|  | 821 | 97.629
|  | 822 | 97.617
|  | 823 | 97.603
|  | 824 | 97.589
|  | 825 | 97.578
|  | 826 | 97.569
|  | 827 | 97.559
|  | 828 | 97.557
|  | 829 | 97.56
|  | 830 | 97.554
|  | 831 | 97.546
|  | 832 | 97.549
|  | 833 | 97.552
|  | 834 | 97.56
|  | 835 | 97.565
|  | 836 | 97.572
|  | 837 | 97.574
|  | 838 | 97.583
|  | 839 | 97.594
|  | 840 | 97.601
|  | 841 | 97.612
|  | 842 | 97.614
|  | 843 | 97.632
|  | 844 | 97.636
|  | 845 | 97.65
|  | 846 | 97.658
|  | 847 | 97.656
|  | 848 | 97.667
|  | 849 | 97.673
|  | 850 | 97.678
|  | 851 | 97.685
|  | 852 | 97.682
|  | 853 | 97.684
|  | 854 | 97.681
|  | 855 | 97.681
|  | 856 | 97.681
|  | 857 | 97.67
|  | 858 | 97.665
|  | 859 | 97.659
|  | 860 | 97.646
|  | 861 | 97.636
|  | 862 | 97.624
|  | 863 | 97.607
|  | 864 | 97.597
|  | 865 | 97.578
|  | 866 | 97.56
|  | 867 | 97.542
|  | 868 | 97.525
|  | 869 | 97.507
|  | 870 | 97.487
|  | 871 | 97.473
|  | 872 | 97.447
|  | 873 | 97.429
|  | 874 | 97.409
|  | 875 | 97.391
|  | 876 | 97.372
|  | 877 | 97.353
|  | 878 | 97.333
|  | 879 | 97.318
|  | 880 | 97.298
|  | 881 | 97.282
|  | 882 | 97.272
|  | 883 | 97.255
|  | 884 | 97.246
|  | 885 | 97.237
|  | 886 | 97.226
|  | 887 | 97.22
|  | 888 | 97.209
|  | 889 | 97.208
|  | 890 | 97.208
|  | 891 | 97.205
|  | 892 | 97.208
|  | 893 | 97.206
|  | 894 | 97.211
|  | 895 | 97.22
|  | 896 | 97.227
|  | 897 | 97.235
|  | 898 | 97.243
|  | 899 | 97.258
|  | 900 | 97.272
|  | 901 | 97.287
|  | 902 | 97.304
|  | 903 | 97.316
|  | 904 | 97.337
|  | 905 | 97.356
|  | 906 | 97.377
|  | 907 | 97.4
|  | 908 | 97.424
|  | 909 | 97.446
|  | 910 | 97.469
|  | 911 | 97.491
|  | 912 | 97.514
|  | 913 | 97.54
|  | 914 | 97.566
|  | 915 | 97.589
|  | 916 | 97.612
|  | 917 | 97.635
|  | 918 | 97.661
|  | 919 | 97.684
|  | 920 | 97.699
|  | 921 | 97.725
|  | 922 | 97.743
|  | 923 | 97.763
|  | 924 | 97.786
|  | 925 | 97.806
|  | 926 | 97.824
|  | 927 | 97.841
|  | 928 | 97.856
|  | 929 | 97.873
|  | 930 | 97.888
|  | 931 | 97.902
|  | 932 | 97.91
|  | 933 | 97.923
|  | 934 | 97.935
|  | 935 | 97.945
|  | 936 | 97.952
|  | 937 | 97.96
|  | 938 | 97.961
|  | 939 | 97.969
|  | 940 | 97.972
|  | 941 | 97.972
|  | 942 | 97.98
|  | 943 | 97.977
|  | 944 | 97.98
|  | 945 | 97.975
|  | 946 | 97.978
|  | 947 | 97.972
|  | 948 | 97.972
|  | 949 | 97.966
|  | 950 | 97.968
|  | 951 | 97.961
|  | 952 | 97.96
|  | 953 | 97.952
|  | 954 | 97.952
|  | 955 | 97.948
|  | 956 | 97.942
|  | 957 | 97.942
|  | 958 | 97.939
|  | 959 | 97.937
|  | 960 | 97.937
|  | 961 | 97.939
|  | 962 | 97.937
|  | 963 | 97.937
|  | 964 | 97.94
|  | 965 | 97.939
|  | 966 | 97.943
|  | 967 | 97.946
|  | 968 | 97.952
|  | 969 | 97.955
|  | 970 | 97.961
|  | 971 | 97.969
|  | 972 | 97.978
|  | 973 | 97.984
|  | 974 | 97.989
|  | 975 | 98.001
|  | 976 | 98.013
|  | 977 | 98.022
|  | 978 | 98.035
|  | 979 | 98.048
|  | 980 | 98.062
|  | 981 | 98.074
|  | 982 | 98.087
|  | 983 | 98.1
|  | 984 | 98.119
|  | 985 | 98.135
|  | 986 | 98.151
|  | 987 | 98.169
|  | 988 | 98.186
|  | 989 | 98.204
|  | 990 | 98.219
|  | 991 | 98.238
|  | 992 | 98.259
|  | 993 | 98.276
|  | 994 | 98.294
|  | 995 | 98.315
|  | 996 | 98.338
|  | 997 | 98.354
|  | 998 | 98.372
|  | 999 | 98.39
|  | 1000 | 98.405
|  | 1001 | 98.427
|  | 1002 | 98.447
|  | 1003 | 98.465
|  | 1004 | 98.482
|  | 1005 | 98.499
|  | 1006 | 98.517
|  | 1007 | 98.531
|  | 1008 | 98.549
|  | 1009 | 98.564
|  | 1010 | 98.579
|  | 1011 | 98.596
|  | 1012 | 98.611
|  | 1013 | 98.625
|  | 1014 | 98.634
|  | 1015 | 98.65
|  | 1016 | 98.659
|  | 1017 | 98.671
|  | 1018 | 98.679
|  | 1019 | 98.692
|  | 1020 | 98.701
|  | 1021 | 98.711
|  | 1022 | 98.715
|  | 1023 | 98.72
|  | 1024 | 98.729
|  | 1025 | 98.73
|  | 1026 | 98.734
|  | 1027 | 98.737
|  | 1028 | 98.741
|  | 1029 | 98.744
|  | 1030 | 98.747
|  | 1031 | 98.753
|  | 1032 | 98.753
|  | 1033 | 98.75
|  | 1034 | 98.755
|  | 1035 | 98.753
|  | 1036 | 98.75
|  | 1037 | 98.747
|  | 1038 | 98.743
|  | 1039 | 98.744
|  | 1040 | 98.743
|  | 1041 | 98.735
|  | 1042 | 98.734
|  | 1043 | 98.732
|  | 1044 | 98.726
|  | 1045 | 98.718
|  | 1046 | 98.718
|  | 1047 | 98.714
|  | 1048 | 98.709
|  | 1049 | 98.709
|  | 1050 | 98.705
|  | 1051 | 98.697
|  | 1052 | 98.692
|  | 1053 | 98.685
|  | 1054 | 98.679
|  | 1055 | 98.674
|  | 1056 | 98.672
|  | 1057 | 98.666
|  | 1058 | 98.663
|  | 1059 | 98.66
|  | 1060 | 98.651
|  | 1061 | 98.648
|  | 1062 | 98.647
|  | 1063 | 98.645
|  | 1064 | 98.636
|  | 1065 | 98.628
|  | 1066 | 98.642
|  | 1067 | 98.634
|  | 1068 | 98.639
|  | 1069 | 98.631
|  | 1070 | 98.636
|  | 1071 | 98.631
|  | 1072 | 98.627
|  | 1073 | 98.636
|  | 1074 | 98.633
|  | 1075 | 98.639
|  | 1076 | 98.637
|  | 1077 | 98.634
|  | 1078 | 98.634
|  | 1079 | 98.64
|  | 1080 | 98.637
|  | 1081 | 98.637
|  | 1082 | 98.634
|  | 1083 | 98.639
|  | 1084 | 98.643
|  | 1085 | 98.64
|  | 1086 | 98.643
|  | 1087 | 98.642
|  | 1088 | 98.647
|  | 1089 | 98.653
|  | 1090 | 98.65
|  | 1091 | 98.651
|  | 1092 | 98.654
|  | 1093 | 98.651
|  | 1094 | 98.65
|  | 1095 | 98.654
|  | 1096 | 98.656
|  | 1097 | 98.657
|  | 1098 | 98.651
|  | 1099 | 98.656
|  | 1100 | 98.65