## Transmission
Longpass Dichroic Filters HGMP系列-525nm 45°
|  | Wavelength (nm) | % T
Longpass Dichroic Filters HGMP系列-525nm 45° |  | 360 | 47.45
|  | 365 | 26.78
|  | 370 | 19.12
|  | 375 | 2.55
Product Raw Data |  | 380 | 0.46
370~480HR 515~1200T 45° |  | 385 | 0.45
|  | 390 | 2.21
Item # | / | 395 | 0.41
免责声明：此处提供的数据仅供参考。不同批次的性能数据会有轻微变化。有关此数据的使用或可靠性的任何问题，请联系技术支持。 |  | 400 | 0.22
|  | 405 | 0.16
|  | 410 | 0.88
|  | 415 | 0.45
|  | 420 | 0.16
|  | 425 | 0.18
|  | 430 | 0.54
|  | 435 | 1.22
|  | 440 | 0.18
|  | 445 | 0.1
|  | 450 | 0.14
|  | 455 | 0.25
|  | 460 | 0.92
|  | 465 | 1.83
|  | 470 | 0.99
|  | 475 | 0.91
|  | 480 | 1.6
|  | 485 | 2.56
|  | 490 | 2.44
|  | 495 | 2.06
|  | 500 | 1.97
|  | 505 | 2.28
|  | 510 | 3.7
|  | 515 | 7.86
|  | 520 | 19.01
|  | 525 | 37.25
|  | 530 | 48.79
|  | 535 | 58.7
|  | 540 | 95.21
|  | 545 | 97.75
|  | 550 | 98.33
|  | 555 | 98.16
|  | 560 | 97.25
|  | 565 | 97.26
|  | 570 | 98.28
|  | 575 | 98.82
|  | 580 | 98.26
|  | 585 | 97.54
|  | 590 | 97.74
|  | 595 | 98.35
|  | 600 | 98.93
|  | 605 | 98.54
|  | 610 | 97.89
|  | 615 | 97.64
|  | 620 | 97.83
|  | 625 | 98.44
|  | 630 | 98.85
|  | 635 | 98.73
|  | 640 | 98.19
|  | 645 | 97.8
|  | 650 | 97.68
|  | 655 | 98.01
|  | 660 | 98.66
|  | 665 | 99.09
|  | 670 | 99.06
|  | 675 | 98.6
|  | 680 | 97.85
|  | 685 | 97.26
|  | 690 | 96.99
|  | 695 | 97.1
|  | 700 | 97.56
|  | 705 | 97.91
|  | 710 | 98.16
|  | 715 | 98.09
|  | 720 | 97.79
|  | 725 | 97.33
|  | 730 | 96.99
|  | 735 | 96.78
|  | 740 | 96.79
|  | 745 | 97.18
|  | 750 | 97.66
|  | 755 | 98.12
|  | 760 | 98.41
|  | 765 | 98.38
|  | 770 | 98.26
|  | 775 | 98
|  | 780 | 97.73
|  | 785 | 97.62
|  | 790 | 97.67
|  | 795 | 97.75
|  | 800 | 98.05
|  | 805 | 98.27
|  | 810 | 98.54
|  | 815 | 98.55
|  | 820 | 98.47
|  | 825 | 98.31
|  | 830 | 98
|  | 835 | 97.71
|  | 840 | 97.35
|  | 845 | 97.13
|  | 850 | 96.99
|  | 855 | 97.11
|  | 860 | 97.29
|  | 865 | 97.47
|  | 870 | 97.77
|  | 875 | 98.03
|  | 880 | 98.23
|  | 885 | 98.42
|  | 890 | 98.27
|  | 895 | 98.27
|  | 900 | 98.04
|  | 905 | 97.81
|  | 910 | 97.56
|  | 915 | 97.27
|  | 920 | 97.15
|  | 925 | 97.2
|  | 930 | 97.22
|  | 935 | 97.3
|  | 940 | 97.36
|  | 945 | 97.57
|  | 950 | 97.74
|  | 955 | 97.95
|  | 960 | 98.11
|  | 965 | 98.06
|  | 970 | 98.04
|  | 975 | 97.88
|  | 980 | 97.81
|  | 985 | 97.61
|  | 990 | 97.34
|  | 995 | 96.3
|  | 1000 | 96.32
|  | 1005 | 96.28
|  | 1010 | 96.34
|  | 1015 | 96.43
|  | 1020 | 96.56
|  | 1025 | 96.95
|  | 1030 | 97.07
|  | 1035 | 97.35
|  | 1040 | 97.8
|  | 1045 | 97.79
|  | 1050 | 97.8
|  | 1055 | 97.75
|  | 1060 | 97.73
|  | 1065 | 97.64
|  | 1070 | 97.39
|  | 1075 | 97.22
|  | 1080 | 96.91
|  | 1085 | 96.7
|  | 1090 | 96.64
|  | 1095 | 96.55
|  | 1100 | 96.45
|  | 1105 | 96.62
|  | 1110 | 96.7
|  | 1115 | 96.82
|  | 1120 | 97.12
|  | 1125 | 97.59
|  | 1130 | 97.71
|  | 1135 | 98.07
|  | 1140 | 98.44
|  | 1145 | 98.55
|  | 1150 | 98.86
|  | 1155 | 98.75
|  | 1160 | 98.72
|  | 1165 | 98.44
|  | 1170 | 98.05
|  | 1175 | 97.28
|  | 1180 | 96.76
|  | 1185 | 95.93
|  | 1190 | 94.99
|  | 1195 | 93.92
|  | 1200 | 93.97
|  | 1205 | 91.92
|  | 1210 | 91.01
|  | 1215 | 90.16
|  | 1220 | 89.24
|  | 1225 | 88.53
|  | 1230 | 87.79
|  | 1235 | 87.24
|  | 1240 | 86.72
|  | 1245 | 86.27
|  | 1250 | 86