## Transmission
Longpass Dichroic Filters HGMP系列-800nm 45°
|  | Wavelength (nm) | % T
Longpass Dichroic Filters HGMP系列-800nm 45° |  | 400 | 84.344
|  | 401 | 84.097
|  | 402 | 82.843
|  | 403 | 80.511
Product Raw Data |  | 404 | 77.097
600~760HR 820~1200T 45° |  | 405 | 72.85
|  | 406 | 68.184
Item # | / | 407 | 63.661
免责声明：此处提供的数据仅供参考。不同批次的性能数据会有轻微变化。有关此数据的使用或可靠性的任何问题，请联系技术支持。 |  | 408 | 59.723
|  | 409 | 57.268
|  | 410 | 56.551
|  | 411 | 57.652
|  | 412 | 60.574
|  | 413 | 64.719
|  | 414 | 69.226
|  | 415 | 73.61
|  | 416 | 77.167
|  | 417 | 79.962
|  | 418 | 81.657
|  | 419 | 82.41
|  | 420 | 82.394
|  | 421 | 81.998
|  | 422 | 81.462
|  | 423 | 80.835
|  | 424 | 79.98
|  | 425 | 78.749
|  | 426 | 76.878
|  | 427 | 74.268
|  | 428 | 70.786
|  | 429 | 66.533
|  | 430 | 61.908
|  | 431 | 57.277
|  | 432 | 53.105
|  | 433 | 49.583
|  | 434 | 47.157
|  | 435 | 46.071
|  | 436 | 46.547
|  | 437 | 48.582
|  | 438 | 51.633
|  | 439 | 55.507
|  | 440 | 59.483
|  | 441 | 63.06
|  | 442 | 65.608
|  | 443 | 66.747
|  | 444 | 66.315
|  | 445 | 64.243
|  | 446 | 60.76
|  | 447 | 56.296
|  | 448 | 51.573
|  | 449 | 46.924
|  | 450 | 43.219
|  | 451 | 40.582
|  | 452 | 39.175
|  | 453 | 39.114
|  | 454 | 40.378
|  | 455 | 42.805
|  | 456 | 46.255
|  | 457 | 50.299
|  | 458 | 54.55
|  | 459 | 59.125
|  | 460 | 63.579
|  | 461 | 67.618
|  | 462 | 71.492
|  | 463 | 74.8
|  | 464 | 77.412
|  | 465 | 79.652
|  | 466 | 81.587
|  | 467 | 83.006
|  | 468 | 83.958
|  | 469 | 84.392
|  | 470 | 84.244
|  | 471 | 83.51
|  | 472 | 82.178
|  | 473 | 80.18
|  | 474 | 77.682
|  | 475 | 74.739
|  | 476 | 71.257
|  | 477 | 67.302
|  | 478 | 63.173
|  | 479 | 58.907
|  | 480 | 54.814
|  | 481 | 50.928
|  | 482 | 47.327
|  | 483 | 44.138
|  | 484 | 41.46
|  | 485 | 39.401
|  | 486 | 37.93
|  | 487 | 37.074
|  | 488 | 36.743
|  | 489 | 36.841
|  | 490 | 37.291
|  | 491 | 37.994
|  | 492 | 38.852
|  | 493 | 39.761
|  | 494 | 40.518
|  | 495 | 40.977
|  | 496 | 40.991
|  | 497 | 40.417
|  | 498 | 39.233
|  | 499 | 37.471
|  | 500 | 35.136
|  | 501 | 32.481
|  | 502 | 29.581
|  | 503 | 26.717
|  | 504 | 23.868
|  | 505 | 21.394
|  | 506 | 19.276
|  | 507 | 17.564
|  | 508 | 16.283
|  | 509 | 15.459
|  | 510 | 15.114
|  | 511 | 15.289
|  | 512 | 16.04
|  | 513 | 17.404
|  | 514 | 19.388
|  | 515 | 21.88
|  | 516 | 24.843
|  | 517 | 28.149
|  | 518 | 31.984
|  | 519 | 36.153
|  | 520 | 40.787
|  | 521 | 45.766
|  | 522 | 50.475
|  | 523 | 55.029
|  | 524 | 58.551
|  | 525 | 60.76
|  | 526 | 61.824
|  | 527 | 61.827
|  | 528 | 60.904
|  | 529 | 59.335
|  | 530 | 57.324
|  | 531 | 55.183
|  | 532 | 53.288
|  | 533 | 51.95
|  | 534 | 51.221
|  | 535 | 51.141
|  | 536 | 51.552
|  | 537 | 52.129
|  | 538 | 52.38
|  | 539 | 51.753
|  | 540 | 49.918
|  | 541 | 46.936
|  | 542 | 42.784
|  | 543 | 37.65
|  | 544 | 31.96
|  | 545 | 26.106
|  | 546 | 20.802
|  | 547 | 16.109
|  | 548 | 12.622
|  | 549 | 10.039
|  | 550 | 8.182
|  | 551 | 6.932
|  | 552 | 6.055
|  | 553 | 5.44
|  | 554 | 5.035
|  | 555 | 4.787
|  | 556 | 4.657
|  | 557 | 4.645
|  | 558 | 4.744
|  | 559 | 4.955
|  | 560 | 5.267
|  | 561 | 5.647
|  | 562 | 6.024
|  | 563 | 6.346
|  | 564 | 6.552
|  | 565 | 6.59
|  | 566 | 6.445
|  | 567 | 6.116
|  | 568 | 5.638
|  | 569 | 5.029
|  | 570 | 4.338
|  | 571 | 3.638
|  | 572 | 2.927
|  | 573 | 2.333
|  | 574 | 1.82
|  | 575 | 1.442
|  | 576 | 1.144
|  | 577 | 0.932
|  | 578 | 0.781
|  | 579 | 0.665
|  | 580 | 0.581
|  | 581 | 0.519
|  | 582 | 0.475
|  | 583 | 0.444
|  | 584 | 0.426
|  | 585 | 0.412
|  | 586 | 0.403
|  | 587 | 0.397
|  | 588 | 0.395
|  | 589 | 0.397
|  | 590 | 0.401
|  | 591 | 0.409
|  | 592 | 0.424
|  | 593 | 0.446
|  | 594 | 0.476
|  | 595 | 0.517
|  | 596 | 0.578
|  | 597 | 0.667
|  | 598 | 0.812
|  | 599 | 1.045
|  | 600 | 1.39
|  | 601 | 1.833
|  | 602 | 2.263
|  | 603 | 2.596
|  | 604 | 2.821
|  | 605 | 2.913
|  | 606 | 2.876
|  | 607 | 2.728
|  | 608 | 2.492
|  | 609 | 2.18
|  | 610 | 1.808
|  | 611 | 1.39
|  | 612 | 0.993
|  | 613 | 0.687
|  | 614 | 0.484
|  | 615 | 0.362
|  | 616 | 0.282
|  | 617 | 0.233
|  | 618 | 0.197
|  | 619 | 0.171
|  | 620 | 0.151
|  | 621 | 0.136
|  | 622 | 0.125
|  | 623 | 0.116
|  | 624 | 0.108
|  | 625 | 0.102
|  | 626 | 0.098
|  | 627 | 0.093
|  | 628 | 0.09
|  | 629 | 0.087
|  | 630 | 0.085
|  | 631 | 0.084
|  | 632 | 0.081
|  | 633 | 0.081
|  | 634 | 0.079
|  | 635 | 0.081
|  | 636 | 0.081
|  | 637 | 0.079
|  | 638 | 0.079
|  | 639 | 0.081
|  | 640 | 0.079
|  | 641 | 0.081
|  | 642 | 0.082
|  | 643 | 0.082
|  | 644 | 0.085
|  | 645 | 0.089
|  | 646 | 0.09
|  | 647 | 0.095
|  | 648 | 0.099
|  | 649 | 0.105
|  | 650 | 0.111
|  | 651 | 0.119
|  | 652 | 0.127
|  | 653 | 0.137
|  | 654 | 0.148
|  | 655 | 0.16
|  | 656 | 0.177
|  | 657 | 0.195
|  | 658 | 0.215
|  | 659 | 0.24
|  | 660 | 0.27
|  | 661 | 0.305
|  | 662 | 0.348
|  | 663 | 0.4
|  | 664 | 0.462
|  | 665 | 0.536
|  | 666 | 0.616
|  | 667 | 0.713
|  | 668 | 0.826
|  | 669 | 0.946
|  | 670 | 1.082
|  | 671 | 1.225
|  | 672 | 1.376
|  | 673 | 1.523
|  | 674 | 1.66
|  | 675 | 1.788
|  | 676 | 1.906
|  | 677 | 2.007
|  | 678 | 2.09
|  | 679 | 2.156
|  | 680 | 2.197
|  | 681 | 2.22
|  | 682 | 2.225
|  | 683 | 2.213
|  | 684 | 2.185
|  | 685 | 2.147
|  | 686 | 2.101
|  | 687 | 2.052
|  | 688 | 2.003
|  | 689 | 1.961
|  | 690 | 1.926
|  | 691 | 1.897
|  | 692 | 1.88
|  | 693 | 1.872
|  | 694 | 1.877
|  | 695 | 1.889
|  | 696 | 1.907
|  | 697 | 1.935
|  | 698 | 1.967
|  | 699 | 2.003
|  | 700 | 2.045
|  | 701 | 2.089
|  | 702 | 2.135
|  | 703 | 2.182
|  | 704 | 2.231
|  | 705 | 2.278
|  | 706 | 2.327
|  | 707 | 2.374
|  | 708 | 2.425
|  | 709 | 2.469
|  | 710 | 2.515
|  | 711 | 2.554
|  | 712 | 2.589
|  | 713 | 2.621
|  | 714 | 2.649
|  | 715 | 2.67
|  | 716 | 2.687
|  | 717 | 2.701
|  | 718 | 2.71
|  | 719 | 2.716
|  | 720 | 2.718
|  | 721 | 2.716
|  | 722 | 2.713
|  | 723 | 2.708
|  | 724 | 2.704
|  | 725 | 2.698
|  | 726 | 2.695
|  | 727 | 2.69
|  | 728 | 2.69
|  | 729 | 2.692
|  | 730 | 2.698
|  | 731 | 2.708
|  | 732 | 2.725
|  | 733 | 2.747
|  | 734 | 2.776
|  | 735 | 2.811
|  | 736 | 2.855
|  | 737 | 2.908
|  | 738 | 2.971
|  | 739 | 3.044
|  | 740 | 3.128
|  | 741 | 3.224
|  | 742 | 3.334
|  | 743 | 3.458
|  | 744 | 3.596
|  | 745 | 3.754
|  | 746 | 3.928
|  | 747 | 4.126
|  | 748 | 4.344
|  | 749 | 4.59
|  | 750 | 4.871
|  | 751 | 5.177
|  | 752 | 5.511
|  | 753 | 5.888
|  | 754 | 6.31
|  | 755 | 6.775
|  | 756 | 7.301
|  | 757 | 7.886
|  | 758 | 8.522
|  | 759 | 9.215
|  | 760 | 9.747
|  | 761 | 10.365
|  | 762 | 11.227
|  | 763 | 12.19
|  | 764 | 13.255
|  | 765 | 14.404
|  | 766 | 15.643
|  | 767 | 16.942
|  | 768 | 18.321
|  | 769 | 19.83
|  | 770 | 21.428
|  | 771 | 23.112
|  | 772 | 24.866
|  | 773 | 26.657
|  | 774 | 28.511
|  | 775 | 30.377
|  | 776 | 32.303
|  | 777 | 34.225
|  | 778 | 36.079
|  | 779 | 37.936
|  | 780 | 39.749
|  | 781 | 41.502
|  | 782 | 43.181
|  | 783 | 44.795
|  | 784 | 46.317
|  | 785 | 47.78
|  | 786 | 49.168
|  | 787 | 50.462
|  | 788 | 51.683
|  | 789 | 52.859
|  | 790 | 53.983
|  | 791 | 55.031
|  | 792 | 56.071
|  | 793 | 57.095
|  | 794 | 58.089
|  | 795 | 59.117
|  | 796 | 60.168
|  | 797 | 61.227
|  | 798 | 62.344
|  | 799 | 63.542
|  | 800 | 64.796
|  | 801 | 66.124
|  | 802 | 67.52
|  | 803 | 68.993
|  | 804 | 70.529
|  | 805 | 72.09
|  | 806 | 73.682
|  | 807 | 75.29
|  | 808 | 76.913
|  | 809 | 78.513
|  | 810 | 80.127
|  | 811 | 81.648
|  | 812 | 83.064
|  | 813 | 84.43
|  | 814 | 85.718
|  | 815 | 86.925
|  | 816 | 88.045
|  | 817 | 89.056
|  | 818 | 89.948
|  | 819 | 90.764
|  | 820 | 91.483
|  | 821 | 92.149
|  | 822 | 92.751
|  | 823 | 93.283
|  | 824 | 93.742
|  | 825 | 94.151
|  | 826 | 94.519
|  | 827 | 94.843
|  | 828 | 95.14
|  | 829 | 95.406
|  | 830 | 95.634
|  | 831 | 95.837
|  | 832 | 96.021
|  | 833 | 96.165
|  | 834 | 96.303
|  | 835 | 96.425
|  | 836 | 96.523
|  | 837 | 96.6
|  | 838 | 96.671
|  | 839 | 96.727
|  | 840 | 96.771
|  | 841 | 96.808
|  | 842 | 96.84
|  | 843 | 96.867
|  | 844 | 96.886
|  | 845 | 96.912
|  | 846 | 96.931
|  | 847 | 96.953
|  | 848 | 96.973
|  | 849 | 96.997
|  | 850 | 97.026
|  | 851 | 97.054
|  | 852 | 97.089
|  | 853 | 97.128
|  | 854 | 97.165
|  | 855 | 97.206
|  | 856 | 97.249
|  | 857 | 97.292
|  | 858 | 97.337
|  | 859 | 97.383
|  | 860 | 97.423
|  | 861 | 97.466
|  | 862 | 97.508
|  | 863 | 97.537
|  | 864 | 97.571
|  | 865 | 97.595
|  | 866 | 97.62
|  | 867 | 97.632
|  | 868 | 97.641
|  | 869 | 97.641
|  | 870 | 97.641
|  | 871 | 97.635
|  | 872 | 97.623
|  | 873 | 97.598
|  | 874 | 97.578
|  | 875 | 97.552
|  | 876 | 97.522
|  | 877 | 97.479
|  | 878 | 97.446
|  | 879 | 97.403
|  | 880 | 97.36
|  | 881 | 97.321
|  | 882 | 97.275
|  | 883 | 97.238
|  | 884 | 97.192
|  | 885 | 97.156
|  | 886 | 97.121
|  | 887 | 97.087
|  | 888 | 97.061
|  | 889 | 97.041
|  | 890 | 97.023
|  | 891 | 97.012
|  | 892 | 96.999
|  | 893 | 97.002
|  | 894 | 97.006
|  | 895 | 97.018
|  | 896 | 97.034
|  | 897 | 97.054
|  | 898 | 97.078
|  | 899 | 97.108
|  | 900 | 97.142
|  | 901 | 97.179
|  | 902 | 97.217
|  | 903 | 97.263
|  | 904 | 97.313
|  | 905 | 97.36
|  | 906 | 97.412
|  | 907 | 97.461
|  | 908 | 97.514
|  | 909 | 97.568
|  | 910 | 97.614
|  | 911 | 97.659
|  | 912 | 97.708
|  | 913 | 97.754
|  | 914 | 97.795
|  | 915 | 97.836
|  | 916 | 97.87
|  | 917 | 97.902
|  | 918 | 97.934
|  | 919 | 97.954
|  | 920 | 97.974
|  | 921 | 97.992
|  | 922 | 98.004
|  | 923 | 98.016
|  | 924 | 98.018
|  | 925 | 98.018
|  | 926 | 98.015
|  | 927 | 98.01
|  | 928 | 97.997
|  | 929 | 97.986
|  | 930 | 97.969
|  | 931 | 97.949
|  | 932 | 97.931
|  | 933 | 97.908
|  | 934 | 97.884
|  | 935 | 97.862
|  | 936 | 97.835
|  | 937 | 97.81
|  | 938 | 97.787
|  | 939 | 97.765
|  | 940 | 97.743
|  | 941 | 97.717
|  | 942 | 97.697
|  | 943 | 97.675
|  | 944 | 97.656
|  | 945 | 97.644
|  | 946 | 97.632
|  | 947 | 97.62
|  | 948 | 97.61
|  | 949 | 97.606
|  | 950 | 97.6
|  | 951 | 97.6
|  | 952 | 97.6
|  | 953 | 97.604
|  | 954 | 97.614
|  | 955 | 97.627
|  | 956 | 97.636
|  | 957 | 97.649
|  | 958 | 97.675
|  | 959 | 97.69
|  | 960 | 97.713
|  | 961 | 97.736
|  | 962 | 97.765
|  | 963 | 97.792
|  | 964 | 97.823
|  | 965 | 97.852
|  | 966 | 97.888
|  | 967 | 97.922
|  | 968 | 97.955
|  | 969 | 97.987
|  | 970 | 98.024
|  | 971 | 98.056
|  | 972 | 98.09
|  | 973 | 98.122
|  | 974 | 98.154
|  | 975 | 98.186
|  | 976 | 98.219
|  | 977 | 98.248
|  | 978 | 98.273
|  | 979 | 98.299
|  | 980 | 98.329
|  | 981 | 98.351
|  | 982 | 98.37
|  | 983 | 98.395
|  | 984 | 98.412
|  | 985 | 98.431
|  | 986 | 98.447
|  | 987 | 98.459
|  | 988 | 98.474
|  | 989 | 98.488
|  | 990 | 98.499
|  | 991 | 98.508
|  | 992 | 98.515
|  | 993 | 98.518
|  | 994 | 98.524
|  | 995 | 98.528
|  | 996 | 98.531
|  | 997 | 98.537
|  | 998 | 98.537
|  | 999 | 98.537
|  | 1000 | 98.537
|  | 1001 | 98.537
|  | 1002 | 98.537
|  | 1003 | 98.537
|  | 1004 | 98.535
|  | 1005 | 98.534
|  | 1006 | 98.528
|  | 1007 | 98.531
|  | 1008 | 98.528
|  | 1009 | 98.526
|  | 1010 | 98.526
|  | 1011 | 98.528
|  | 1012 | 98.523
|  | 1013 | 98.523
|  | 1014 | 98.523
|  | 1015 | 98.523
|  | 1016 | 98.524
|  | 1017 | 98.531
|  | 1018 | 98.534
|  | 1019 | 98.535
|  | 1020 | 98.538
|  | 1021 | 98.547
|  | 1022 | 98.549
|  | 1023 | 98.553
|  | 1024 | 98.564
|  | 1025 | 98.57
|  | 1026 | 98.573
|  | 1027 | 98.584
|  | 1028 | 98.59
|  | 1029 | 98.602
|  | 1030 | 98.61
|  | 1031 | 98.622
|  | 1032 | 98.634
|  | 1033 | 98.643
|  | 1034 | 98.657
|  | 1035 | 98.669
|  | 1036 | 98.685
|  | 1037 | 98.692
|  | 1038 | 98.701
|  | 1039 | 98.717
|  | 1040 | 98.732
|  | 1041 | 98.741
|  | 1042 | 98.752
|  | 1043 | 98.77
|  | 1044 | 98.782
|  | 1045 | 98.787
|  | 1046 | 98.801
|  | 1047 | 98.811
|  | 1048 | 98.824
|  | 1049 | 98.837
|  | 1050 | 98.843
|  | 1051 | 98.856
|  | 1052 | 98.866
|  | 1053 | 98.872
|  | 1054 | 98.88
|  | 1055 | 98.891
|  | 1056 | 98.9
|  | 1057 | 98.904
|  | 1058 | 98.907
|  | 1059 | 98.918
|  | 1060 | 98.918
|  | 1061 | 98.917
|  | 1062 | 98.924
|  | 1063 | 98.927
|  | 1064 | 98.933
|  | 1065 | 98.932
|  | 1066 | 98.932
|  | 1067 | 98.935
|  | 1068 | 98.932
|  | 1069 | 98.933
|  | 1070 | 98.935
|  | 1071 | 98.933
|  | 1072 | 98.93
|  | 1073 | 98.921
|  | 1074 | 98.927
|  | 1075 | 98.924
|  | 1076 | 98.917
|  | 1077 | 98.903
|  | 1078 | 98.904
|  | 1079 | 98.901
|  | 1080 | 98.892
|  | 1081 | 98.9
|  | 1082 | 98.882
|  | 1083 | 98.877
|  | 1084 | 98.868
|  | 1085 | 98.868
|  | 1086 | 98.857
|  | 1087 | 98.851
|  | 1088 | 98.84
|  | 1089 | 98.837
|  | 1090 | 98.828
|  | 1091 | 98.813
|  | 1092 | 98.799
|  | 1093 | 98.802
|  | 1094 | 98.785
|  | 1095 | 98.778
|  | 1096 | 98.772
|  | 1097 | 98.766
|  | 1098 | 98.758
|  | 1099 | 98.756
|  | 1100 | 98.74