## Transmission
Longpass Dichroic Filters HGMP系列-450nm 45°
|  | Wavelength (nm) | % T
Longpass Dichroic Filters HGMP系列-450nm 45° |  | 350 | 28.761
|  | 351 | 29.115
|  | 352 | 28.297
|  | 353 | 26.109
Product Raw Data |  | 354 | 22.891
370~430HR 465~1200T 45° |  | 355 | 19.165
|  | 356 | 15.555
Item # | / | 357 | 12.396
免责声明：此处提供的数据仅供参考。不同批次的性能数据会有轻微变化。有关此数据的使用或可靠性的任何问题，请联系技术支持。 |  | 358 | 9.95
|  | 359 | 7.97
|  | 360 | 6.427
|  | 361 | 5.208
|  | 362 | 4.211
|  | 363 | 3.43
|  | 364 | 2.806
|  | 365 | 2.275
|  | 366 | 1.852
|  | 367 | 1.521
|  | 368 | 1.266
|  | 369 | 1.027
|  | 370 | 0.861
|  | 371 | 0.752
|  | 372 | 0.626
|  | 373 | 0.543
|  | 374 | 0.471
|  | 375 | 0.42
|  | 376 | 0.36
|  | 377 | 0.331
|  | 378 | 0.31
|  | 379 | 0.281
|  | 380 | 0.247
|  | 381 | 0.23
|  | 382 | 0.217
|  | 383 | 0.209
|  | 384 | 0.186
|  | 385 | 0.185
|  | 386 | 0.175
|  | 387 | 0.169
|  | 388 | 0.18
|  | 389 | 0.165
|  | 390 | 0.171
|  | 391 | 0.156
|  | 392 | 0.16
|  | 393 | 0.162
|  | 394 | 0.169
|  | 395 | 0.172
|  | 396 | 0.174
|  | 397 | 0.186
|  | 398 | 0.195
|  | 399 | 0.204
|  | 400 | 0.211
|  | 401 | 0.226
|  | 402 | 0.241
|  | 403 | 0.253
|  | 404 | 0.267
|  | 405 | 0.285
|  | 406 | 0.31
|  | 407 | 0.328
|  | 408 | 0.357
|  | 409 | 0.394
|  | 410 | 0.438
|  | 411 | 0.471
|  | 412 | 0.529
|  | 413 | 0.595
|  | 414 | 0.667
|  | 415 | 0.754
|  | 416 | 0.862
|  | 417 | 0.993
|  | 418 | 1.134
|  | 419 | 1.317
|  | 420 | 1.544
|  | 421 | 1.805
|  | 422 | 2.13
|  | 423 | 2.524
|  | 424 | 2.998
|  | 425 | 3.551
|  | 426 | 4.271
|  | 427 | 5.148
|  | 428 | 6.229
|  | 429 | 7.568
|  | 430 | 9.142
|  | 431 | 10.973
|  | 432 | 13.081
|  | 433 | 15.532
|  | 434 | 18.262
|  | 435 | 21.295
|  | 436 | 24.509
|  | 437 | 27.806
|  | 438 | 30.949
|  | 439 | 34.238
|  | 440 | 37.422
|  | 441 | 40.405
|  | 442 | 43.105
|  | 443 | 45.407
|  | 444 | 47.398
|  | 445 | 49.04
|  | 446 | 50.325
|  | 447 | 51.349
|  | 448 | 52.171
|  | 449 | 52.867
|  | 450 | 53.465
|  | 451 | 54.028
|  | 452 | 54.63
|  | 453 | 55.328
|  | 454 | 56.137
|  | 455 | 57.15
|  | 456 | 58.467
|  | 457 | 60.092
|  | 458 | 62.079
|  | 459 | 64.569
|  | 460 | 67.467
|  | 461 | 70.631
|  | 462 | 74.185
|  | 463 | 77.776
|  | 464 | 81.012
|  | 465 | 84.071
|  | 466 | 86.824
|  | 467 | 88.902
|  | 468 | 90.504
|  | 469 | 91.681
|  | 470 | 92.474
|  | 471 | 92.964
|  | 472 | 93.254
|  | 473 | 93.462
|  | 474 | 93.625
|  | 475 | 93.784
|  | 476 | 93.927
|  | 477 | 94.061
|  | 478 | 94.154
|  | 479 | 94.252
|  | 480 | 94.321
|  | 481 | 94.371
|  | 482 | 94.431
|  | 483 | 94.482
|  | 484 | 94.556
|  | 485 | 94.653
|  | 486 | 94.778
|  | 487 | 94.922
|  | 488 | 95.096
|  | 489 | 95.287
|  | 490 | 95.486
|  | 491 | 95.685
|  | 492 | 95.879
|  | 493 | 96.068
|  | 494 | 96.239
|  | 495 | 96.397
|  | 496 | 96.538
|  | 497 | 96.658
|  | 498 | 96.761
|  | 499 | 96.841
|  | 500 | 96.904
|  | 501 | 96.942
|  | 502 | 96.959
|  | 503 | 96.948
|  | 504 | 96.922
|  | 505 | 96.877
|  | 506 | 96.814
|  | 507 | 96.733
|  | 508 | 96.643
|  | 509 | 96.545
|  | 510 | 96.439
|  | 511 | 96.321
|  | 512 | 96.216
|  | 513 | 96.117
|  | 514 | 96.016
|  | 515 | 95.929
|  | 516 | 95.842
|  | 517 | 95.773
|  | 518 | 95.714
|  | 519 | 95.682
|  | 520 | 95.653
|  | 521 | 95.639
|  | 522 | 95.636
|  | 523 | 95.651
|  | 524 | 95.665
|  | 525 | 95.694
|  | 526 | 95.731
|  | 527 | 95.786
|  | 528 | 95.834
|  | 529 | 95.886
|  | 530 | 95.937
|  | 531 | 95.999
|  | 532 | 96.057
|  | 533 | 96.112
|  | 534 | 96.162
|  | 535 | 96.211
|  | 536 | 96.271
|  | 537 | 96.335
|  | 538 | 96.364
|  | 539 | 96.394
|  | 540 | 96.417
|  | 541 | 96.443
|  | 542 | 96.454
|  | 543 | 96.465
|  | 544 | 96.463
|  | 545 | 96.463
|  | 546 | 96.463
|  | 547 | 96.465
|  | 548 | 96.461
|  | 549 | 96.455
|  | 550 | 96.446
|  | 551 | 96.445
|  | 552 | 96.443
|  | 553 | 96.439
|  | 554 | 96.439
|  | 555 | 96.445
|  | 556 | 96.451
|  | 557 | 96.457
|  | 558 | 96.465
|  | 559 | 96.477
|  | 560 | 96.492
|  | 561 | 96.506
|  | 562 | 96.515
|  | 563 | 96.535
|  | 564 | 96.553
|  | 565 | 96.57
|  | 566 | 96.585
|  | 567 | 96.596
|  | 568 | 96.605
|  | 569 | 96.616
|  | 570 | 96.619
|  | 571 | 96.616
|  | 572 | 96.614
|  | 573 | 96.605
|  | 574 | 96.596
|  | 575 | 96.577
|  | 576 | 96.555
|  | 577 | 96.53
|  | 578 | 96.504
|  | 579 | 96.469
|  | 580 | 96.432
|  | 581 | 96.39
|  | 582 | 96.347
|  | 583 | 96.294
|  | 584 | 96.24
|  | 585 | 96.188
|  | 586 | 96.133
|  | 587 | 96.071
|  | 588 | 96.019
|  | 589 | 95.961
|  | 590 | 95.898
|  | 591 | 95.842
|  | 592 | 95.787
|  | 593 | 95.729
|  | 594 | 95.679
|  | 595 | 95.63
|  | 596 | 95.58
|  | 597 | 95.538
|  | 598 | 95.499
|  | 599 | 95.467
|  | 600 | 95.435
|  | 601 | 95.407
|  | 602 | 95.38
|  | 603 | 95.366
|  | 604 | 95.352
|  | 605 | 95.341
|  | 606 | 95.329
|  | 607 | 95.325
|  | 608 | 95.325
|  | 609 | 95.329
|  | 610 | 95.337
|  | 611 | 95.349
|  | 612 | 95.361
|  | 613 | 95.375
|  | 614 | 95.393
|  | 615 | 95.41
|  | 616 | 95.436
|  | 617 | 95.459
|  | 618 | 95.48
|  | 619 | 95.502
|  | 620 | 95.529
|  | 621 | 95.546
|  | 622 | 95.564
|  | 623 | 95.583
|  | 624 | 95.601
|  | 625 | 95.613
|  | 626 | 95.627
|  | 627 | 95.633
|  | 628 | 95.633
|  | 629 | 95.633
|  | 630 | 95.628
|  | 631 | 95.612
|  | 632 | 95.586
|  | 633 | 95.537
|  | 634 | 95.445
|  | 635 | 95.319
|  | 636 | 95.348
|  | 637 | 95.49
|  | 638 | 95.667
|  | 639 | 95.892
|  | 640 | 96.141
|  | 641 | 96.407
|  | 642 | 96.661
|  | 643 | 96.889
|  | 644 | 97.081
|  | 645 | 97.229
|  | 646 | 97.33
|  | 647 | 97.383
|  | 648 | 97.404
|  | 649 | 97.391
|  | 650 | 97.351
|  | 651 | 97.301
|  | 652 | 97.237
|  | 653 | 97.169
|  | 654 | 97.093
|  | 655 | 97.02
|  | 656 | 96.945
|  | 657 | 96.872
|  | 658 | 96.8
|  | 659 | 96.738
|  | 660 | 96.677
|  | 661 | 96.622
|  | 662 | 96.571
|  | 663 | 96.524
|  | 664 | 96.48
|  | 665 | 96.443
|  | 666 | 96.407
|  | 667 | 96.384
|  | 668 | 96.353
|  | 669 | 96.333
|  | 670 | 96.313
|  | 671 | 96.301
|  | 672 | 96.292
|  | 673 | 96.284
|  | 674 | 96.277
|  | 675 | 96.275
|  | 676 | 96.281
|  | 677 | 96.283
|  | 678 | 96.291
|  | 679 | 96.301
|  | 680 | 96.31
|  | 681 | 96.318
|  | 682 | 96.332
|  | 683 | 96.349
|  | 684 | 96.361
|  | 685 | 96.378
|  | 686 | 96.399
|  | 687 | 96.419
|  | 688 | 96.439
|  | 689 | 96.457
|  | 690 | 96.474
|  | 691 | 96.501
|  | 692 | 96.521
|  | 693 | 96.536
|  | 694 | 96.558
|  | 695 | 96.577
|  | 696 | 96.591
|  | 697 | 96.608
|  | 698 | 96.622
|  | 699 | 96.642
|  | 700 | 96.652
|  | 701 | 96.666
|  | 702 | 96.677
|  | 703 | 96.69
|  | 704 | 96.696
|  | 705 | 96.706
|  | 706 | 96.71
|  | 707 | 96.716
|  | 708 | 96.721
|  | 709 | 96.724
|  | 710 | 96.727
|  | 711 | 96.722
|  | 712 | 96.719
|  | 713 | 96.718
|  | 714 | 96.713
|  | 715 | 96.707
|  | 716 | 96.706
|  | 717 | 96.7
|  | 718 | 96.692
|  | 719 | 96.686
|  | 720 | 96.681
|  | 721 | 96.671
|  | 722 | 96.66
|  | 723 | 96.649
|  | 724 | 96.643
|  | 725 | 96.629
|  | 726 | 96.62
|  | 727 | 96.609
|  | 728 | 96.602
|  | 729 | 96.59
|  | 730 | 96.584
|  | 731 | 96.57
|  | 732 | 96.561
|  | 733 | 96.555
|  | 734 | 96.548
|  | 735 | 96.536
|  | 736 | 96.532
|  | 737 | 96.524
|  | 738 | 96.521
|  | 739 | 96.513
|  | 740 | 96.51
|  | 741 | 96.512
|  | 742 | 96.506
|  | 743 | 96.501
|  | 744 | 96.501
|  | 745 | 96.501
|  | 746 | 96.504
|  | 747 | 96.51
|  | 748 | 96.515
|  | 749 | 96.516
|  | 750 | 96.518
|  | 751 | 96.529
|  | 752 | 96.535
|  | 753 | 96.544
|  | 754 | 96.55
|  | 755 | 96.558
|  | 756 | 96.567
|  | 757 | 96.581
|  | 758 | 96.585
|  | 759 | 96.603
|  | 760 | 96.628
|  | 761 | 96.658
|  | 762 | 96.666
|  | 763 | 96.681
|  | 764 | 96.698
|  | 765 | 96.713
|  | 766 | 96.727
|  | 767 | 96.741
|  | 768 | 96.751
|  | 769 | 96.768
|  | 770 | 96.779
|  | 771 | 96.794
|  | 772 | 96.803
|  | 773 | 96.819
|  | 774 | 96.837
|  | 775 | 96.846
|  | 776 | 96.858
|  | 777 | 96.87
|  | 778 | 96.881
|  | 779 | 96.895
|  | 780 | 96.899
|  | 781 | 96.909
|  | 782 | 96.919
|  | 783 | 96.927
|  | 784 | 96.936
|  | 785 | 96.944
|  | 786 | 96.948
|  | 787 | 96.948
|  | 788 | 96.957
|  | 789 | 96.956
|  | 790 | 96.96
|  | 791 | 96.96
|  | 792 | 96.962
|  | 793 | 96.964
|  | 794 | 96.959
|  | 795 | 96.954
|  | 796 | 96.951
|  | 797 | 96.95
|  | 798 | 96.947
|  | 799 | 96.947
|  | 800 | 96.938
|  | 801 | 96.93
|  | 802 | 96.919
|  | 803 | 96.916
|  | 804 | 96.902
|  | 805 | 96.902
|  | 806 | 96.89
|  | 807 | 96.88
|  | 808 | 96.87
|  | 809 | 96.855
|  | 810 | 96.846
|  | 811 | 96.837
|  | 812 | 96.826
|  | 813 | 96.809
|  | 814 | 96.799
|  | 815 | 96.788
|  | 816 | 96.779
|  | 817 | 96.765
|  | 818 | 96.753
|  | 819 | 96.742
|  | 820 | 96.732
|  | 821 | 96.722
|  | 822 | 96.71
|  | 823 | 96.695
|  | 824 | 96.686
|  | 825 | 96.675
|  | 826 | 96.666
|  | 827 | 96.657
|  | 828 | 96.645
|  | 829 | 96.638
|  | 830 | 96.631
|  | 831 | 96.622
|  | 832 | 96.613
|  | 833 | 96.608
|  | 834 | 96.596
|  | 835 | 96.591
|  | 836 | 96.594
|  | 837 | 96.584
|  | 838 | 96.579
|  | 839 | 96.573
|  | 840 | 96.573
|  | 841 | 96.57
|  | 842 | 96.571
|  | 843 | 96.567
|  | 844 | 96.568
|  | 845 | 96.57
|  | 846 | 96.568
|  | 847 | 96.567
|  | 848 | 96.57
|  | 849 | 96.574
|  | 850 | 96.576
|  | 851 | 96.582
|  | 852 | 96.584
|  | 853 | 96.593
|  | 854 | 96.597
|  | 855 | 96.605
|  | 856 | 96.609
|  | 857 | 96.62
|  | 858 | 96.625
|  | 859 | 96.634
|  | 860 | 96.642
|  | 861 | 96.649
|  | 862 | 96.661
|  | 863 | 96.671
|  | 864 | 96.677
|  | 865 | 96.69
|  | 866 | 96.7
|  | 867 | 96.709
|  | 868 | 96.721
|  | 869 | 96.733
|  | 870 | 96.745
|  | 871 | 96.756
|  | 872 | 96.773
|  | 873 | 96.782
|  | 874 | 96.793
|  | 875 | 96.811
|  | 876 | 96.82
|  | 877 | 96.835
|  | 878 | 96.848
|  | 879 | 96.855
|  | 880 | 96.87
|  | 881 | 96.883
|  | 882 | 96.896
|  | 883 | 96.907
|  | 884 | 96.921
|  | 885 | 96.933
|  | 886 | 96.941
|  | 887 | 96.956
|  | 888 | 96.96
|  | 889 | 96.977
|  | 890 | 96.991
|  | 891 | 97.002
|  | 892 | 97.009
|  | 893 | 97.021
|  | 894 | 97.031
|  | 895 | 97.041
|  | 896 | 97.052
|  | 897 | 97.063
|  | 898 | 97.075
|  | 899 | 97.084
|  | 900 | 97.093
|  | 901 | 97.101
|  | 902 | 97.112
|  | 903 | 97.121
|  | 904 | 97.127
|  | 905 | 97.137
|  | 906 | 97.147
|  | 907 | 97.153
|  | 908 | 97.163
|  | 909 | 97.171
|  | 910 | 97.176
|  | 911 | 97.183
|  | 912 | 97.194
|  | 913 | 97.2
|  | 914 | 97.209
|  | 915 | 97.214
|  | 916 | 97.22
|  | 917 | 97.231
|  | 918 | 97.235
|  | 919 | 97.24
|  | 920 | 97.247
|  | 921 | 97.255
|  | 922 | 97.256
|  | 923 | 97.263
|  | 924 | 97.267
|  | 925 | 97.272
|  | 926 | 97.278
|  | 927 | 97.284
|  | 928 | 97.289
|  | 929 | 97.295
|  | 930 | 97.296
|  | 931 | 97.299
|  | 932 | 97.307
|  | 933 | 97.308
|  | 934 | 97.319
|  | 935 | 97.321
|  | 936 | 97.321
|  | 937 | 97.328
|  | 938 | 97.334
|  | 939 | 97.339
|  | 940 | 97.343
|  | 941 | 97.35
|  | 942 | 97.354
|  | 943 | 97.357
|  | 944 | 97.362
|  | 945 | 97.365
|  | 946 | 97.368
|  | 947 | 97.374
|  | 948 | 97.377
|  | 949 | 97.386
|  | 950 | 97.388
|  | 951 | 97.388
|  | 952 | 97.397
|  | 953 | 97.401
|  | 954 | 97.406
|  | 955 | 97.412
|  | 956 | 97.417
|  | 957 | 97.418
|  | 958 | 97.426
|  | 959 | 97.435
|  | 960 | 97.441
|  | 961 | 97.447
|  | 962 | 97.453
|  | 963 | 97.458
|  | 964 | 97.47
|  | 965 | 97.475
|  | 966 | 97.487
|  | 967 | 97.493
|  | 968 | 97.501
|  | 969 | 97.507
|  | 970 | 97.516
|  | 971 | 97.525
|  | 972 | 97.534
|  | 973 | 97.54
|  | 974 | 97.551
|  | 975 | 97.557
|  | 976 | 97.565
|  | 977 | 97.572
|  | 978 | 97.585
|  | 979 | 97.591
|  | 980 | 97.6
|  | 981 | 97.612
|  | 982 | 97.614
|  | 983 | 97.627
|  | 984 | 97.635
|  | 985 | 97.643
|  | 986 | 97.649
|  | 987 | 97.661
|  | 988 | 97.67
|  | 989 | 97.675
|  | 990 | 97.688
|  | 991 | 97.697
|  | 992 | 97.705
|  | 993 | 97.711
|  | 994 | 97.719
|  | 995 | 97.726
|  | 996 | 97.737
|  | 997 | 97.748
|  | 998 | 97.754
|  | 999 | 97.765
|  | 1000 | 97.769
|  | 1001 | 97.777
|  | 1002 | 97.786
|  | 1003 | 97.794
|  | 1004 | 97.8
|  | 1005 | 97.809
|  | 1006 | 97.818
|  | 1007 | 97.827
|  | 1008 | 97.832
|  | 1009 | 97.841
|  | 1010 | 97.847
|  | 1011 | 97.856
|  | 1012 | 97.862
|  | 1013 | 97.868
|  | 1014 | 97.876
|  | 1015 | 97.884
|  | 1016 | 97.888
|  | 1017 | 97.897
|  | 1018 | 97.903
|  | 1019 | 97.913
|  | 1020 | 97.92
|  | 1021 | 97.926
|  | 1022 | 97.931
|  | 1023 | 97.932
|  | 1024 | 97.94
|  | 1025 | 97.945
|  | 1026 | 97.951
|  | 1027 | 97.958
|  | 1028 | 97.964
|  | 1029 | 97.964
|  | 1030 | 97.969
|  | 1031 | 97.974
|  | 1032 | 97.975
|  | 1033 | 97.98
|  | 1034 | 97.983
|  | 1035 | 97.99
|  | 1036 | 97.989
|  | 1037 | 97.993
|  | 1038 | 97.995
|  | 1039 | 98.001
|  | 1040 | 98.001
|  | 1041 | 98.004
|  | 1042 | 98.004
|  | 1043 | 98.006
|  | 1044 | 98.007
|  | 1045 | 98.006
|  | 1046 | 98.006
|  | 1047 | 98.01
|  | 1048 | 98.009
|  | 1049 | 98.006
|  | 1050 | 98.004
|  | 1051 | 98.012
|  | 1052 | 98.006
|  | 1053 | 98.003
|  | 1054 | 98.007
|  | 1055 | 98.007
|  | 1056 | 98.004
|  | 1057 | 98
|  | 1058 | 98
|  | 1059 | 97.99
|  | 1060 | 97.989
|  | 1061 | 97.987
|  | 1062 | 97.983
|  | 1063 | 97.984
|  | 1064 | 97.978
|  | 1065 | 97.98
|  | 1066 | 97.98
|  | 1067 | 97.975
|  | 1068 | 97.977
|  | 1069 | 97.972
|  | 1070 | 97.966
|  | 1071 | 97.968
|  | 1072 | 97.963
|  | 1073 | 97.957
|  | 1074 | 97.954
|  | 1075 | 97.951
|  | 1076 | 97.946
|  | 1077 | 97.942
|  | 1078 | 97.935
|  | 1079 | 97.932
|  | 1080 | 97.931
|  | 1081 | 97.923
|  | 1082 | 97.919
|  | 1083 | 97.919
|  | 1084 | 97.914
|  | 1085 | 97.91
|  | 1086 | 97.899
|  | 1087 | 97.89
|  | 1088 | 97.894
|  | 1089 | 97.887
|  | 1090 | 97.881
|  | 1091 | 97.874
|  | 1092 | 97.862
|  | 1093 | 97.867
|  | 1094 | 97.861
|  | 1095 | 97.852
|  | 1096 | 97.852
|  | 1097 | 97.841
|  | 1098 | 97.83
|  | 1099 | 97.827
|  | 1100 | 97.824