## Transmission
Longpass Dichroic Filters HGMP系列-850nm 45°
|  | Wavelength (nm) | % T
Longpass Dichroic Filters HGMP系列-850nm 45° |  | 400 | 80.211
|  | 401 | 80.733
|  | 402 | 79.515
|  | 403 | 77.083
Product Raw Data |  | 404 | 74.443
635~810HR 870~1200T 45° |  | 405 | 72.717
|  | 406 | 72.6
Item # | / | 407 | 74.069
免责声明：此处提供的数据仅供参考。不同批次的性能数据会有轻微变化。有关此数据的使用或可靠性的任何问题，请联系技术支持。 |  | 408 | 76.703
|  | 409 | 79.565
|  | 410 | 82.028
|  | 411 | 83.644
|  | 412 | 84.203
|  | 413 | 83.617
|  | 414 | 82.155
|  | 415 | 80.177
|  | 416 | 78.339
|  | 417 | 76.941
|  | 418 | 76.352
|  | 419 | 76.563
|  | 420 | 77.295
|  | 421 | 78.23
|  | 422 | 79.185
|  | 423 | 80.026
|  | 424 | 80.783
|  | 425 | 81.512
|  | 426 | 82.333
|  | 427 | 83.215
|  | 428 | 84.038
|  | 429 | 84.547
|  | 430 | 84.537
|  | 431 | 83.803
|  | 432 | 82.298
|  | 433 | 79.852
|  | 434 | 76.526
|  | 435 | 72.533
|  | 436 | 68.172
|  | 437 | 63.933
|  | 438 | 60.506
|  | 439 | 57.97
|  | 440 | 56.88
|  | 441 | 57.37
|  | 442 | 59.351
|  | 443 | 62.341
|  | 444 | 65.99
|  | 445 | 69.824
|  | 446 | 73.492
|  | 447 | 76.682
|  | 448 | 79.213
|  | 449 | 81.114
|  | 450 | 82.253
|  | 451 | 82.832
|  | 452 | 82.996
|  | 453 | 82.819
|  | 454 | 82.352
|  | 455 | 81.593
|  | 456 | 80.472
|  | 457 | 78.955
|  | 458 | 76.971
|  | 459 | 74.292
|  | 460 | 71.059
|  | 461 | 67.357
|  | 462 | 62.976
|  | 463 | 58.47
|  | 464 | 54.405
|  | 465 | 50.714
|  | 466 | 47.678
|  | 467 | 45.761
|  | 468 | 44.925
|  | 469 | 45.302
|  | 470 | 46.982
|  | 471 | 49.58
|  | 472 | 52.609
|  | 473 | 55.882
|  | 474 | 59.119
|  | 475 | 61.894
|  | 476 | 63.979
|  | 477 | 65.14
|  | 478 | 65.15
|  | 479 | 63.98
|  | 480 | 61.777
|  | 481 | 58.795
|  | 482 | 55.426
|  | 483 | 52.087
|  | 484 | 49.104
|  | 485 | 46.738
|  | 486 | 45.132
|  | 487 | 44.409
|  | 488 | 44.572
|  | 489 | 45.547
|  | 490 | 47.243
|  | 491 | 49.477
|  | 492 | 52.161
|  | 493 | 55.27
|  | 494 | 58.565
|  | 495 | 62.019
|  | 496 | 65.52
|  | 497 | 69.051
|  | 498 | 72.215
|  | 499 | 75.047
|  | 500 | 77.603
|  | 501 | 79.738
|  | 502 | 81.519
|  | 503 | 82.877
|  | 504 | 83.907
|  | 505 | 84.521
|  | 506 | 84.807
|  | 507 | 84.782
|  | 508 | 84.494
|  | 509 | 83.902
|  | 510 | 82.948
|  | 511 | 81.505
|  | 512 | 79.578
|  | 513 | 77.046
|  | 514 | 73.949
|  | 515 | 70.393
|  | 516 | 66.438
|  | 517 | 62.292
|  | 518 | 57.909
|  | 519 | 53.687
|  | 520 | 49.573
|  | 521 | 45.789
|  | 522 | 42.711
|  | 523 | 40.065
|  | 524 | 38.048
|  | 525 | 36.652
|  | 526 | 35.759
|  | 527 | 35.31
|  | 528 | 35.269
|  | 529 | 35.506
|  | 530 | 35.942
|  | 531 | 36.502
|  | 532 | 37.068
|  | 533 | 37.508
|  | 534 | 37.744
|  | 535 | 37.648
|  | 536 | 37.26
|  | 537 | 36.516
|  | 538 | 35.313
|  | 539 | 33.72
|  | 540 | 31.76
|  | 541 | 29.688
|  | 542 | 27.454
|  | 543 | 25.172
|  | 544 | 23.001
|  | 545 | 21.03
|  | 546 | 19.385
|  | 547 | 17.963
|  | 548 | 16.939
|  | 549 | 16.287
|  | 550 | 16.06
|  | 551 | 16.328
|  | 552 | 17.134
|  | 553 | 18.517
|  | 554 | 20.361
|  | 555 | 22.519
|  | 556 | 25.075
|  | 557 | 27.98
|  | 558 | 31.073
|  | 559 | 34.557
|  | 560 | 38.48
|  | 561 | 42.796
|  | 562 | 47.165
|  | 563 | 51.494
|  | 564 | 55.33
|  | 565 | 58.234
|  | 566 | 60.277
|  | 567 | 61.404
|  | 568 | 61.659
|  | 569 | 61.269
|  | 570 | 60.339
|  | 571 | 59.05
|  | 572 | 57.411
|  | 573 | 55.785
|  | 574 | 54.184
|  | 575 | 52.945
|  | 576 | 52.1
|  | 577 | 51.755
|  | 578 | 51.872
|  | 579 | 52.24
|  | 580 | 52.434
|  | 581 | 52.107
|  | 582 | 51.016
|  | 583 | 48.997
|  | 584 | 46.104
|  | 585 | 42.519
|  | 586 | 38.042
|  | 587 | 33.147
|  | 588 | 27.914
|  | 589 | 22.955
|  | 590 | 18.457
|  | 591 | 14.734
|  | 592 | 11.871
|  | 593 | 9.735
|  | 594 | 8.17
|  | 595 | 7.025
|  | 596 | 6.216
|  | 597 | 5.637
|  | 598 | 5.22
|  | 599 | 4.947
|  | 600 | 4.788
|  | 601 | 4.732
|  | 602 | 4.768
|  | 603 | 4.887
|  | 604 | 5.09
|  | 605 | 5.363
|  | 606 | 5.67
|  | 607 | 5.978
|  | 608 | 6.241
|  | 609 | 6.419
|  | 610 | 6.49
|  | 611 | 6.435
|  | 612 | 6.255
|  | 613 | 5.948
|  | 614 | 5.527
|  | 615 | 5.014
|  | 616 | 4.433
|  | 617 | 3.824
|  | 618 | 3.215
|  | 619 | 2.66
|  | 620 | 2.17
|  | 621 | 1.772
|  | 622 | 1.456
|  | 623 | 1.205
|  | 624 | 1.012
|  | 625 | 0.87
|  | 626 | 0.76
|  | 627 | 0.679
|  | 628 | 0.62
|  | 629 | 0.572
|  | 630 | 0.537
|  | 631 | 0.508
|  | 632 | 0.488
|  | 633 | 0.473
|  | 634 | 0.461
|  | 635 | 0.452
|  | 636 | 0.453
|  | 637 | 0.461
|  | 638 | 0.478
|  | 639 | 0.499
|  | 640 | 0.531
|  | 641 | 0.577
|  | 642 | 0.635
|  | 643 | 0.714
|  | 644 | 0.821
|  | 645 | 0.975
|  | 646 | 1.196
|  | 647 | 1.508
|  | 648 | 1.92
|  | 649 | 2.415
|  | 650 | 2.905
|  | 651 | 3.322
|  | 652 | 3.644
|  | 653 | 3.841
|  | 654 | 3.911
|  | 655 | 3.868
|  | 656 | 3.714
|  | 657 | 3.471
|  | 658 | 3.162
|  | 659 | 2.768
|  | 660 | 2.318
|  | 661 | 1.819
|  | 662 | 1.346
|  | 663 | 0.972
|  | 664 | 0.711
|  | 665 | 0.542
|  | 666 | 0.433
|  | 667 | 0.357
|  | 668 | 0.301
|  | 669 | 0.259
|  | 670 | 0.229
|  | 671 | 0.204
|  | 672 | 0.185
|  | 673 | 0.169
|  | 674 | 0.157
|  | 675 | 0.146
|  | 676 | 0.137
|  | 677 | 0.131
|  | 678 | 0.125
|  | 679 | 0.121
|  | 680 | 0.116
|  | 681 | 0.113
|  | 682 | 0.11
|  | 683 | 0.108
|  | 684 | 0.107
|  | 685 | 0.107
|  | 686 | 0.107
|  | 687 | 0.107
|  | 688 | 0.107
|  | 689 | 0.107
|  | 690 | 0.108
|  | 691 | 0.11
|  | 692 | 0.111
|  | 693 | 0.114
|  | 694 | 0.116
|  | 695 | 0.119
|  | 696 | 0.124
|  | 697 | 0.128
|  | 698 | 0.133
|  | 699 | 0.139
|  | 700 | 0.146
|  | 701 | 0.153
|  | 702 | 0.162
|  | 703 | 0.172
|  | 704 | 0.185
|  | 705 | 0.197
|  | 706 | 0.214
|  | 707 | 0.232
|  | 708 | 0.253
|  | 709 | 0.278
|  | 710 | 0.308
|  | 711 | 0.34
|  | 712 | 0.38
|  | 713 | 0.424
|  | 714 | 0.478
|  | 715 | 0.537
|  | 716 | 0.604
|  | 717 | 0.684
|  | 718 | 0.774
|  | 719 | 0.876
|  | 720 | 0.986
|  | 721 | 1.102
|  | 722 | 1.225
|  | 723 | 1.35
|  | 724 | 1.479
|  | 725 | 1.604
|  | 726 | 1.729
|  | 727 | 1.84
|  | 728 | 1.947
|  | 729 | 2.043
|  | 730 | 2.122
|  | 731 | 2.191
|  | 732 | 2.243
|  | 733 | 2.283
|  | 734 | 2.307
|  | 735 | 2.318
|  | 736 | 2.318
|  | 737 | 2.304
|  | 738 | 2.284
|  | 739 | 2.258
|  | 740 | 2.229
|  | 741 | 2.199
|  | 742 | 2.171
|  | 743 | 2.144
|  | 744 | 2.126
|  | 745 | 2.112
|  | 746 | 2.104
|  | 747 | 2.106
|  | 748 | 2.113
|  | 749 | 2.129
|  | 750 | 2.15
|  | 751 | 2.177
|  | 752 | 2.209
|  | 753 | 2.248
|  | 754 | 2.289
|  | 755 | 2.332
|  | 756 | 2.379
|  | 757 | 2.426
|  | 758 | 2.472
|  | 759 | 2.518
|  | 760 | 2.544
|  | 761 | 2.571
|  | 762 | 2.612
|  | 763 | 2.654
|  | 764 | 2.692
|  | 765 | 2.728
|  | 766 | 2.762
|  | 767 | 2.789
|  | 768 | 2.815
|  | 769 | 2.837
|  | 770 | 2.853
|  | 771 | 2.867
|  | 772 | 2.876
|  | 773 | 2.882
|  | 774 | 2.885
|  | 775 | 2.885
|  | 776 | 2.881
|  | 777 | 2.876
|  | 778 | 2.87
|  | 779 | 2.863
|  | 780 | 2.853
|  | 781 | 2.846
|  | 782 | 2.838
|  | 783 | 2.832
|  | 784 | 2.827
|  | 785 | 2.826
|  | 786 | 2.827
|  | 787 | 2.831
|  | 788 | 2.84
|  | 789 | 2.852
|  | 790 | 2.87
|  | 791 | 2.895
|  | 792 | 2.924
|  | 793 | 2.963
|  | 794 | 3.009
|  | 795 | 3.064
|  | 796 | 3.127
|  | 797 | 3.198
|  | 798 | 3.281
|  | 799 | 3.374
|  | 800 | 3.479
|  | 801 | 3.598
|  | 802 | 3.734
|  | 803 | 3.883
|  | 804 | 4.048
|  | 805 | 4.225
|  | 806 | 4.422
|  | 807 | 4.642
|  | 808 | 4.884
|  | 809 | 5.151
|  | 810 | 5.449
|  | 811 | 5.774
|  | 812 | 6.123
|  | 813 | 6.516
|  | 814 | 6.95
|  | 815 | 7.43
|  | 816 | 7.957
|  | 817 | 8.537
|  | 818 | 9.171
|  | 819 | 9.863
|  | 820 | 10.612
|  | 821 | 11.443
|  | 822 | 12.366
|  | 823 | 13.342
|  | 824 | 14.371
|  | 825 | 15.517
|  | 826 | 16.748
|  | 827 | 18.019
|  | 828 | 19.405
|  | 829 | 20.85
|  | 830 | 22.357
|  | 831 | 23.918
|  | 832 | 25.584
|  | 833 | 27.225
|  | 834 | 28.973
|  | 835 | 30.791
|  | 836 | 32.573
|  | 837 | 34.389
|  | 838 | 36.185
|  | 839 | 37.958
|  | 840 | 39.755
|  | 841 | 41.507
|  | 842 | 43.14
|  | 843 | 44.756
|  | 844 | 46.312
|  | 845 | 47.792
|  | 846 | 49.205
|  | 847 | 50.545
|  | 848 | 51.79
|  | 849 | 52.954
|  | 850 | 54.018
|  | 851 | 55.023
|  | 852 | 55.966
|  | 853 | 56.863
|  | 854 | 57.738
|  | 855 | 58.569
|  | 856 | 59.384
|  | 857 | 60.161
|  | 858 | 60.956
|  | 859 | 61.775
|  | 860 | 62.605
|  | 861 | 63.474
|  | 862 | 64.395
|  | 863 | 65.343
|  | 864 | 66.33
|  | 865 | 67.404
|  | 866 | 68.552
|  | 867 | 69.742
|  | 868 | 70.984
|  | 869 | 72.29
|  | 870 | 73.625
|  | 871 | 75.005
|  | 872 | 76.447
|  | 873 | 77.869
|  | 874 | 79.279
|  | 875 | 80.701
|  | 876 | 82.06
|  | 877 | 83.379
|  | 878 | 84.66
|  | 879 | 85.855
|  | 880 | 86.984
|  | 881 | 88.049
|  | 882 | 89.029
|  | 883 | 89.912
|  | 884 | 90.715
|  | 885 | 91.411
|  | 886 | 92.041
|  | 887 | 92.598
|  | 888 | 93.095
|  | 889 | 93.538
|  | 890 | 93.918
|  | 891 | 94.255
|  | 892 | 94.551
|  | 893 | 94.809
|  | 894 | 95.035
|  | 895 | 95.238
|  | 896 | 95.415
|  | 897 | 95.57
|  | 898 | 95.711
|  | 899 | 95.833
|  | 900 | 95.938
|  | 901 | 96.034
|  | 902 | 96.117
|  | 903 | 96.191
|  | 904 | 96.259
|  | 905 | 96.32
|  | 906 | 96.37
|  | 907 | 96.416
|  | 908 | 96.457
|  | 909 | 96.498
|  | 910 | 96.533
|  | 911 | 96.571
|  | 912 | 96.606
|  | 913 | 96.645
|  | 914 | 96.675
|  | 915 | 96.713
|  | 916 | 96.751
|  | 917 | 96.793
|  | 918 | 96.84
|  | 919 | 96.884
|  | 920 | 96.936
|  | 921 | 96.986
|  | 922 | 97.038
|  | 923 | 97.09
|  | 924 | 97.148
|  | 925 | 97.208
|  | 926 | 97.267
|  | 927 | 97.322
|  | 928 | 97.383
|  | 929 | 97.438
|  | 930 | 97.488
|  | 931 | 97.537
|  | 932 | 97.588
|  | 933 | 97.63
|  | 934 | 97.672
|  | 935 | 97.707
|  | 936 | 97.737
|  | 937 | 97.766
|  | 938 | 97.789
|  | 939 | 97.798
|  | 940 | 97.81
|  | 941 | 97.818
|  | 942 | 97.818
|  | 943 | 97.812
|  | 944 | 97.803
|  | 945 | 97.787
|  | 946 | 97.772
|  | 947 | 97.746
|  | 948 | 97.723
|  | 949 | 97.699
|  | 950 | 97.67
|  | 951 | 97.635
|  | 952 | 97.607
|  | 953 | 97.574
|  | 954 | 97.545
|  | 955 | 97.516
|  | 956 | 97.488
|  | 957 | 97.462
|  | 958 | 97.441
|  | 959 | 97.417
|  | 960 | 97.397
|  | 961 | 97.386
|  | 962 | 97.374
|  | 963 | 97.363
|  | 964 | 97.366
|  | 965 | 97.369
|  | 966 | 97.369
|  | 967 | 97.385
|  | 968 | 97.398
|  | 969 | 97.414
|  | 970 | 97.437
|  | 971 | 97.459
|  | 972 | 97.491
|  | 973 | 97.52
|  | 974 | 97.557
|  | 975 | 97.592
|  | 976 | 97.63
|  | 977 | 97.675
|  | 978 | 97.719
|  | 979 | 97.755
|  | 980 | 97.8
|  | 981 | 97.842
|  | 982 | 97.885
|  | 983 | 97.932
|  | 984 | 97.972
|  | 985 | 98.015
|  | 986 | 98.051
|  | 987 | 98.09
|  | 988 | 98.125
|  | 989 | 98.157
|  | 990 | 98.186
|  | 991 | 98.215
|  | 992 | 98.239
|  | 993 | 98.262
|  | 994 | 98.28
|  | 995 | 98.299
|  | 996 | 98.312
|  | 997 | 98.318
|  | 998 | 98.326
|  | 999 | 98.328
|  | 1000 | 98.329
|  | 1001 | 98.328
|  | 1002 | 98.326
|  | 1003 | 98.318
|  | 1004 | 98.308
|  | 1005 | 98.297
|  | 1006 | 98.286
|  | 1007 | 98.271
|  | 1008 | 98.251
|  | 1009 | 98.239
|  | 1010 | 98.222
|  | 1011 | 98.199
|  | 1012 | 98.183
|  | 1013 | 98.166
|  | 1014 | 98.149
|  | 1015 | 98.132
|  | 1016 | 98.114
|  | 1017 | 98.097
|  | 1018 | 98.085
|  | 1019 | 98.071
|  | 1020 | 98.059
|  | 1021 | 98.05
|  | 1022 | 98.042
|  | 1023 | 98.033
|  | 1024 | 98.03
|  | 1025 | 98.024
|  | 1026 | 98.029
|  | 1027 | 98.03
|  | 1028 | 98.033
|  | 1029 | 98.039
|  | 1030 | 98.044
|  | 1031 | 98.056
|  | 1032 | 98.068
|  | 1033 | 98.085
|  | 1034 | 98.103
|  | 1035 | 98.119
|  | 1036 | 98.135
|  | 1037 | 98.155
|  | 1038 | 98.183
|  | 1039 | 98.203
|  | 1040 | 98.228
|  | 1041 | 98.251
|  | 1042 | 98.274
|  | 1043 | 98.302
|  | 1044 | 98.328
|  | 1045 | 98.354
|  | 1046 | 98.38
|  | 1047 | 98.41
|  | 1048 | 98.43
|  | 1049 | 98.457
|  | 1050 | 98.488
|  | 1051 | 98.511
|  | 1052 | 98.538
|  | 1053 | 98.563
|  | 1054 | 98.582
|  | 1055 | 98.599
|  | 1056 | 98.613
|  | 1057 | 98.636
|  | 1058 | 98.653
|  | 1059 | 98.666
|  | 1060 | 98.679
|  | 1061 | 98.689
|  | 1062 | 98.695
|  | 1063 | 98.7
|  | 1064 | 98.715
|  | 1065 | 98.72
|  | 1066 | 98.718
|  | 1067 | 98.73
|  | 1068 | 98.73
|  | 1069 | 98.729
|  | 1070 | 98.724
|  | 1071 | 98.729
|  | 1072 | 98.723
|  | 1073 | 98.718
|  | 1074 | 98.711
|  | 1075 | 98.697
|  | 1076 | 98.694
|  | 1077 | 98.682
|  | 1078 | 98.674
|  | 1079 | 98.66
|  | 1080 | 98.648
|  | 1081 | 98.637
|  | 1082 | 98.625
|  | 1083 | 98.605
|  | 1084 | 98.592
|  | 1085 | 98.581
|  | 1086 | 98.57
|  | 1087 | 98.549
|  | 1088 | 98.544
|  | 1089 | 98.523
|  | 1090 | 98.508
|  | 1091 | 98.5
|  | 1092 | 98.477
|  | 1093 | 98.473
|  | 1094 | 98.459
|  | 1095 | 98.438
|  | 1096 | 98.433
|  | 1097 | 98.419
|  | 1098 | 98.407
|  | 1099 | 98.401
|  | 1100 | 98.376