## Transmission
Longpass Dichroic Filters HGMP系列-550nm 45°
|  | Wavelength (nm) | % T
Longpass Dichroic Filters HGMP系列-550nm 45° |  | 350 | 30.592
|  | 351 | 35.887
|  | 352 | 42.371
|  | 353 | 49.1
Product Raw Data |  | 354 | 55.6
385~520HR 565~1200T 45° |  | 355 | 60.904
|  | 356 | 64.053
Item # | / | 357 | 64.464
免责声明：此处提供的数据仅供参考。不同批次的性能数据会有轻微变化。有关此数据的使用或可靠性的任何问题，请联系技术支持。 |  | 358 | 62.477
|  | 359 | 58.804
|  | 360 | 54.097
|  | 361 | 49.347
|  | 362 | 45.462
|  | 363 | 42.892
|  | 364 | 41.49
|  | 365 | 40.511
|  | 366 | 39.107
|  | 367 | 36.476
|  | 368 | 32.153
|  | 369 | 26.527
|  | 370 | 20.383
|  | 371 | 14.792
|  | 372 | 10.362
|  | 373 | 7.393
|  | 374 | 5.576
|  | 375 | 4.588
|  | 376 | 3.978
|  | 377 | 3.61
|  | 378 | 3.461
|  | 379 | 3.459
|  | 380 | 3.603
|  | 381 | 3.853
|  | 382 | 4.16
|  | 383 | 4.411
|  | 384 | 4.495
|  | 385 | 4.385
|  | 386 | 4.059
|  | 387 | 3.546
|  | 388 | 2.884
|  | 389 | 2.193
|  | 390 | 1.622
|  | 391 | 1.154
|  | 392 | 0.833
|  | 393 | 0.635
|  | 394 | 0.516
|  | 395 | 0.424
|  | 396 | 0.372
|  | 397 | 0.345
|  | 398 | 0.327
|  | 399 | 0.32
|  | 400 | 0.32
|  | 401 | 0.33
|  | 402 | 0.342
|  | 403 | 0.362
|  | 404 | 0.386
|  | 405 | 0.429
|  | 406 | 0.508
|  | 407 | 0.627
|  | 408 | 0.848
|  | 409 | 1.196
|  | 410 | 1.636
|  | 411 | 2.039
|  | 412 | 2.332
|  | 413 | 2.444
|  | 414 | 2.368
|  | 415 | 2.133
|  | 416 | 1.791
|  | 417 | 1.355
|  | 418 | 0.926
|  | 419 | 0.6
|  | 420 | 0.398
|  | 421 | 0.291
|  | 422 | 0.229
|  | 423 | 0.188
|  | 424 | 0.165
|  | 425 | 0.142
|  | 426 | 0.131
|  | 427 | 0.122
|  | 428 | 0.111
|  | 429 | 0.11
|  | 430 | 0.104
|  | 431 | 0.104
|  | 432 | 0.102
|  | 433 | 0.104
|  | 434 | 0.108
|  | 435 | 0.116
|  | 436 | 0.119
|  | 437 | 0.128
|  | 438 | 0.143
|  | 439 | 0.157
|  | 440 | 0.175
|  | 441 | 0.203
|  | 442 | 0.238
|  | 443 | 0.288
|  | 444 | 0.351
|  | 445 | 0.439
|  | 446 | 0.555
|  | 447 | 0.713
|  | 448 | 0.903
|  | 449 | 1.143
|  | 450 | 1.382
|  | 451 | 1.619
|  | 452 | 1.828
|  | 453 | 2.003
|  | 454 | 2.132
|  | 455 | 2.206
|  | 456 | 2.228
|  | 457 | 2.196
|  | 458 | 2.116
|  | 459 | 1.993
|  | 460 | 1.839
|  | 461 | 1.682
|  | 462 | 1.534
|  | 463 | 1.421
|  | 464 | 1.36
|  | 465 | 1.332
|  | 466 | 1.335
|  | 467 | 1.36
|  | 468 | 1.399
|  | 469 | 1.456
|  | 470 | 1.527
|  | 471 | 1.613
|  | 472 | 1.704
|  | 473 | 1.819
|  | 474 | 1.981
|  | 475 | 2.182
|  | 476 | 2.42
|  | 477 | 2.687
|  | 478 | 2.969
|  | 479 | 3.256
|  | 480 | 3.517
|  | 481 | 3.745
|  | 482 | 3.934
|  | 483 | 4.077
|  | 484 | 4.166
|  | 485 | 4.196
|  | 486 | 4.172
|  | 487 | 4.091
|  | 488 | 3.96
|  | 489 | 3.787
|  | 490 | 3.584
|  | 491 | 3.372
|  | 492 | 3.165
|  | 493 | 2.965
|  | 494 | 2.785
|  | 495 | 2.626
|  | 496 | 2.486
|  | 497 | 2.364
|  | 498 | 2.272
|  | 499 | 2.205
|  | 500 | 2.164
|  | 501 | 2.147
|  | 502 | 2.15
|  | 503 | 2.171
|  | 504 | 2.216
|  | 505 | 2.278
|  | 506 | 2.359
|  | 507 | 2.464
|  | 508 | 2.594
|  | 509 | 2.751
|  | 510 | 2.937
|  | 511 | 3.166
|  | 512 | 3.429
|  | 513 | 3.738
|  | 514 | 4.102
|  | 515 | 4.521
|  | 516 | 5.026
|  | 517 | 5.609
|  | 518 | 6.311
|  | 519 | 7.117
|  | 520 | 8.06
|  | 521 | 9.169
|  | 522 | 10.349
|  | 523 | 11.765
|  | 524 | 13.362
|  | 525 | 15.109
|  | 526 | 17.053
|  | 527 | 19.394
|  | 528 | 21.834
|  | 529 | 24.336
|  | 530 | 27.02
|  | 531 | 29.88
|  | 532 | 32.756
|  | 533 | 35.542
|  | 534 | 38.371
|  | 535 | 41.144
|  | 536 | 43.483
|  | 537 | 45.744
|  | 538 | 48.062
|  | 539 | 50.247
|  | 540 | 52.333
|  | 541 | 54.166
|  | 542 | 55.908
|  | 543 | 57.576
|  | 544 | 59.186
|  | 545 | 60.825
|  | 546 | 62.451
|  | 547 | 64.252
|  | 548 | 66.158
|  | 549 | 68.271
|  | 550 | 70.622
|  | 551 | 73.071
|  | 552 | 75.668
|  | 553 | 78.369
|  | 554 | 80.994
|  | 555 | 83.479
|  | 556 | 85.884
|  | 557 | 88.121
|  | 558 | 90.013
|  | 559 | 91.634
|  | 560 | 92.966
|  | 561 | 94.022
|  | 562 | 94.803
|  | 563 | 95.398
|  | 564 | 95.833
|  | 565 | 96.127
|  | 566 | 96.326
|  | 567 | 96.451
|  | 568 | 96.519
|  | 569 | 96.535
|  | 570 | 96.519
|  | 571 | 96.475
|  | 572 | 96.413
|  | 573 | 96.342
|  | 574 | 96.265
|  | 575 | 96.184
|  | 576 | 96.106
|  | 577 | 96.043
|  | 578 | 95.998
|  | 579 | 95.969
|  | 580 | 95.966
|  | 581 | 95.976
|  | 582 | 96.021
|  | 583 | 96.083
|  | 584 | 96.178
|  | 585 | 96.288
|  | 586 | 96.417
|  | 587 | 96.562
|  | 588 | 96.719
|  | 589 | 96.875
|  | 590 | 97.032
|  | 591 | 97.188
|  | 592 | 97.327
|  | 593 | 97.459
|  | 594 | 97.569
|  | 595 | 97.664
|  | 596 | 97.736
|  | 597 | 97.784
|  | 598 | 97.815
|  | 599 | 97.813
|  | 600 | 97.798
|  | 601 | 97.752
|  | 602 | 97.702
|  | 603 | 97.633
|  | 604 | 97.552
|  | 605 | 97.458
|  | 606 | 97.36
|  | 607 | 97.258
|  | 608 | 97.156
|  | 609 | 97.067
|  | 610 | 96.986
|  | 611 | 96.907
|  | 612 | 96.841
|  | 613 | 96.793
|  | 614 | 96.753
|  | 615 | 96.735
|  | 616 | 96.73
|  | 617 | 96.736
|  | 618 | 96.768
|  | 619 | 96.797
|  | 620 | 96.844
|  | 621 | 96.901
|  | 622 | 96.968
|  | 623 | 97.034
|  | 624 | 97.107
|  | 625 | 97.179
|  | 626 | 97.247
|  | 627 | 97.314
|  | 628 | 97.374
|  | 629 | 97.426
|  | 630 | 97.469
|  | 631 | 97.495
|  | 632 | 97.51
|  | 633 | 97.498
|  | 634 | 97.459
|  | 635 | 97.388
|  | 636 | 97.388
|  | 637 | 97.424
|  | 638 | 97.475
|  | 639 | 97.536
|  | 640 | 97.604
|  | 641 | 97.673
|  | 642 | 97.74
|  | 643 | 97.791
|  | 644 | 97.833
|  | 645 | 97.841
|  | 646 | 97.827
|  | 647 | 97.797
|  | 648 | 97.743
|  | 649 | 97.675
|  | 650 | 97.604
|  | 651 | 97.523
|  | 652 | 97.443
|  | 653 | 97.365
|  | 654 | 97.293
|  | 655 | 97.226
|  | 656 | 97.168
|  | 657 | 97.121
|  | 658 | 97.083
|  | 659 | 97.052
|  | 660 | 97.032
|  | 661 | 97.023
|  | 662 | 97.017
|  | 663 | 97.021
|  | 664 | 97.031
|  | 665 | 97.043
|  | 666 | 97.061
|  | 667 | 97.079
|  | 668 | 97.104
|  | 669 | 97.124
|  | 670 | 97.141
|  | 671 | 97.159
|  | 672 | 97.174
|  | 673 | 97.185
|  | 674 | 97.192
|  | 675 | 97.191
|  | 676 | 97.191
|  | 677 | 97.176
|  | 678 | 97.156
|  | 679 | 97.131
|  | 680 | 97.101
|  | 681 | 97.063
|  | 682 | 97.023
|  | 683 | 96.977
|  | 684 | 96.924
|  | 685 | 96.866
|  | 686 | 96.814
|  | 687 | 96.75
|  | 688 | 96.689
|  | 689 | 96.623
|  | 690 | 96.562
|  | 691 | 96.504
|  | 692 | 96.445
|  | 693 | 96.387
|  | 694 | 96.332
|  | 695 | 96.286
|  | 696 | 96.24
|  | 697 | 96.194
|  | 698 | 96.164
|  | 699 | 96.136
|  | 700 | 96.118
|  | 701 | 96.106
|  | 702 | 96.097
|  | 703 | 96.103
|  | 704 | 96.109
|  | 705 | 96.126
|  | 706 | 96.152
|  | 707 | 96.185
|  | 708 | 96.223
|  | 709 | 96.271
|  | 710 | 96.324
|  | 711 | 96.381
|  | 712 | 96.446
|  | 713 | 96.515
|  | 714 | 96.585
|  | 715 | 96.658
|  | 716 | 96.741
|  | 717 | 96.825
|  | 718 | 96.906
|  | 719 | 96.992
|  | 720 | 97.078
|  | 721 | 97.16
|  | 722 | 97.243
|  | 723 | 97.321
|  | 724 | 97.4
|  | 725 | 97.472
|  | 726 | 97.542
|  | 727 | 97.61
|  | 728 | 97.672
|  | 729 | 97.729
|  | 730 | 97.772
|  | 731 | 97.813
|  | 732 | 97.855
|  | 733 | 97.881
|  | 734 | 97.903
|  | 735 | 97.92
|  | 736 | 97.923
|  | 737 | 97.926
|  | 738 | 97.925
|  | 739 | 97.911
|  | 740 | 97.902
|  | 741 | 97.884
|  | 742 | 97.852
|  | 743 | 97.826
|  | 744 | 97.794
|  | 745 | 97.754
|  | 746 | 97.719
|  | 747 | 97.676
|  | 748 | 97.636
|  | 749 | 97.592
|  | 750 | 97.551
|  | 751 | 97.499
|  | 752 | 97.462
|  | 753 | 97.423
|  | 754 | 97.38
|  | 755 | 97.343
|  | 756 | 97.307
|  | 757 | 97.278
|  | 758 | 97.249
|  | 759 | 97.224
|  | 760 | 97.227
|  | 761 | 97.227
|  | 762 | 97.214
|  | 763 | 97.203
|  | 764 | 97.192
|  | 765 | 97.189
|  | 766 | 97.189
|  | 767 | 97.192
|  | 768 | 97.205
|  | 769 | 97.212
|  | 770 | 97.231
|  | 771 | 97.249
|  | 772 | 97.266
|  | 773 | 97.289
|  | 774 | 97.313
|  | 775 | 97.348
|  | 776 | 97.374
|  | 777 | 97.409
|  | 778 | 97.44
|  | 779 | 97.473
|  | 780 | 97.502
|  | 781 | 97.542
|  | 782 | 97.578
|  | 783 | 97.612
|  | 784 | 97.644
|  | 785 | 97.676
|  | 786 | 97.705
|  | 787 | 97.733
|  | 788 | 97.757
|  | 789 | 97.781
|  | 790 | 97.806
|  | 791 | 97.824
|  | 792 | 97.836
|  | 793 | 97.849
|  | 794 | 97.855
|  | 795 | 97.859
|  | 796 | 97.859
|  | 797 | 97.853
|  | 798 | 97.849
|  | 799 | 97.836
|  | 800 | 97.82
|  | 801 | 97.795
|  | 802 | 97.775
|  | 803 | 97.746
|  | 804 | 97.714
|  | 805 | 97.684
|  | 806 | 97.646
|  | 807 | 97.61
|  | 808 | 97.569
|  | 809 | 97.523
|  | 810 | 97.476
|  | 811 | 97.432
|  | 812 | 97.385
|  | 813 | 97.33
|  | 814 | 97.281
|  | 815 | 97.227
|  | 816 | 97.173
|  | 817 | 97.125
|  | 818 | 97.072
|  | 819 | 97.02
|  | 820 | 96.97
|  | 821 | 96.921
|  | 822 | 96.87
|  | 823 | 96.828
|  | 824 | 96.783
|  | 825 | 96.742
|  | 826 | 96.707
|  | 827 | 96.674
|  | 828 | 96.638
|  | 829 | 96.608
|  | 830 | 96.582
|  | 831 | 96.562
|  | 832 | 96.538
|  | 833 | 96.524
|  | 834 | 96.512
|  | 835 | 96.504
|  | 836 | 96.494
|  | 837 | 96.492
|  | 838 | 96.49
|  | 839 | 96.495
|  | 840 | 96.504
|  | 841 | 96.515
|  | 842 | 96.533
|  | 843 | 96.55
|  | 844 | 96.574
|  | 845 | 96.596
|  | 846 | 96.625
|  | 847 | 96.649
|  | 848 | 96.683
|  | 849 | 96.715
|  | 850 | 96.751
|  | 851 | 96.791
|  | 852 | 96.831
|  | 853 | 96.87
|  | 854 | 96.906
|  | 855 | 96.953
|  | 856 | 96.996
|  | 857 | 97.037
|  | 858 | 97.084
|  | 859 | 97.13
|  | 860 | 97.173
|  | 861 | 97.22
|  | 862 | 97.26
|  | 863 | 97.304
|  | 864 | 97.353
|  | 865 | 97.392
|  | 866 | 97.433
|  | 867 | 97.473
|  | 868 | 97.511
|  | 869 | 97.551
|  | 870 | 97.585
|  | 871 | 97.621
|  | 872 | 97.652
|  | 873 | 97.681
|  | 874 | 97.711
|  | 875 | 97.736
|  | 876 | 97.757
|  | 877 | 97.775
|  | 878 | 97.794
|  | 879 | 97.812
|  | 880 | 97.826
|  | 881 | 97.838
|  | 882 | 97.847
|  | 883 | 97.849
|  | 884 | 97.855
|  | 885 | 97.858
|  | 886 | 97.856
|  | 887 | 97.853
|  | 888 | 97.85
|  | 889 | 97.839
|  | 890 | 97.832
|  | 891 | 97.823
|  | 892 | 97.812
|  | 893 | 97.795
|  | 894 | 97.781
|  | 895 | 97.768
|  | 896 | 97.749
|  | 897 | 97.729
|  | 898 | 97.711
|  | 899 | 97.69
|  | 900 | 97.673
|  | 901 | 97.653
|  | 902 | 97.633
|  | 903 | 97.612
|  | 904 | 97.591
|  | 905 | 97.569
|  | 906 | 97.548
|  | 907 | 97.528
|  | 908 | 97.511
|  | 909 | 97.49
|  | 910 | 97.47
|  | 911 | 97.453
|  | 912 | 97.441
|  | 913 | 97.421
|  | 914 | 97.406
|  | 915 | 97.395
|  | 916 | 97.383
|  | 917 | 97.372
|  | 918 | 97.362
|  | 919 | 97.359
|  | 920 | 97.351
|  | 921 | 97.35
|  | 922 | 97.343
|  | 923 | 97.346
|  | 924 | 97.342
|  | 925 | 97.348
|  | 926 | 97.353
|  | 927 | 97.357
|  | 928 | 97.368
|  | 929 | 97.374
|  | 930 | 97.383
|  | 931 | 97.395
|  | 932 | 97.408
|  | 933 | 97.423
|  | 934 | 97.44
|  | 935 | 97.456
|  | 936 | 97.475
|  | 937 | 97.495
|  | 938 | 97.516
|  | 939 | 97.54
|  | 940 | 97.556
|  | 941 | 97.585
|  | 942 | 97.606
|  | 943 | 97.633
|  | 944 | 97.655
|  | 945 | 97.682
|  | 946 | 97.71
|  | 947 | 97.733
|  | 948 | 97.757
|  | 949 | 97.787
|  | 950 | 97.816
|  | 951 | 97.842
|  | 952 | 97.87
|  | 953 | 97.897
|  | 954 | 97.925
|  | 955 | 97.949
|  | 956 | 97.98
|  | 957 | 98.004
|  | 958 | 98.03
|  | 959 | 98.055
|  | 960 | 98.08
|  | 961 | 98.103
|  | 962 | 98.126
|  | 963 | 98.149
|  | 964 | 98.172
|  | 965 | 98.195
|  | 966 | 98.215
|  | 967 | 98.232
|  | 968 | 98.253
|  | 969 | 98.268
|  | 970 | 98.283
|  | 971 | 98.3
|  | 972 | 98.312
|  | 973 | 98.323
|  | 974 | 98.335
|  | 975 | 98.347
|  | 976 | 98.352
|  | 977 | 98.36
|  | 978 | 98.367
|  | 979 | 98.369
|  | 980 | 98.37
|  | 981 | 98.376
|  | 982 | 98.372
|  | 983 | 98.37
|  | 984 | 98.373
|  | 985 | 98.367
|  | 986 | 98.363
|  | 987 | 98.36
|  | 988 | 98.352
|  | 989 | 98.346
|  | 990 | 98.337
|  | 991 | 98.329
|  | 992 | 98.32
|  | 993 | 98.305
|  | 994 | 98.293
|  | 995 | 98.282
|  | 996 | 98.268
|  | 997 | 98.257
|  | 998 | 98.241
|  | 999 | 98.227
|  | 1000 | 98.215
|  | 1001 | 98.199
|  | 1002 | 98.186
|  | 1003 | 98.172
|  | 1004 | 98.157
|  | 1005 | 98.138
|  | 1006 | 98.126
|  | 1007 | 98.112
|  | 1008 | 98.096
|  | 1009 | 98.077
|  | 1010 | 98.064
|  | 1011 | 98.048
|  | 1012 | 98.035
|  | 1013 | 98.029
|  | 1014 | 98.012
|  | 1015 | 97.998
|  | 1016 | 97.987
|  | 1017 | 97.975
|  | 1018 | 97.969
|  | 1019 | 97.955
|  | 1020 | 97.948
|  | 1021 | 97.94
|  | 1022 | 97.934
|  | 1023 | 97.932
|  | 1024 | 97.925
|  | 1025 | 97.92
|  | 1026 | 97.917
|  | 1027 | 97.911
|  | 1028 | 97.913
|  | 1029 | 97.911
|  | 1030 | 97.911
|  | 1031 | 97.917
|  | 1032 | 97.92
|  | 1033 | 97.923
|  | 1034 | 97.926
|  | 1035 | 97.934
|  | 1036 | 97.939
|  | 1037 | 97.942
|  | 1038 | 97.951
|  | 1039 | 97.957
|  | 1040 | 97.969
|  | 1041 | 97.98
|  | 1042 | 97.993
|  | 1043 | 98.004
|  | 1044 | 98.016
|  | 1045 | 98.033
|  | 1046 | 98.047
|  | 1047 | 98.061
|  | 1048 | 98.077
|  | 1049 | 98.093
|  | 1050 | 98.111
|  | 1051 | 98.128
|  | 1052 | 98.149
|  | 1053 | 98.166
|  | 1054 | 98.183
|  | 1055 | 98.206
|  | 1056 | 98.227
|  | 1057 | 98.247
|  | 1058 | 98.262
|  | 1059 | 98.28
|  | 1060 | 98.297
|  | 1061 | 98.323
|  | 1062 | 98.338
|  | 1063 | 98.364
|  | 1064 | 98.378
|  | 1065 | 98.404
|  | 1066 | 98.418
|  | 1067 | 98.444
|  | 1068 | 98.468
|  | 1069 | 98.483
|  | 1070 | 98.508
|  | 1071 | 98.524
|  | 1072 | 98.544
|  | 1073 | 98.561
|  | 1074 | 98.576
|  | 1075 | 98.596
|  | 1076 | 98.608
|  | 1077 | 98.631
|  | 1078 | 98.65
|  | 1079 | 98.66
|  | 1080 | 98.668
|  | 1081 | 98.682
|  | 1082 | 98.695
|  | 1083 | 98.711
|  | 1084 | 98.723
|  | 1085 | 98.734
|  | 1086 | 98.732
|  | 1087 | 98.746
|  | 1088 | 98.756
|  | 1089 | 98.759
|  | 1090 | 98.767
|  | 1091 | 98.775
|  | 1092 | 98.778
|  | 1093 | 98.785
|  | 1094 | 98.779
|  | 1095 | 98.788
|  | 1096 | 98.787
|  | 1097 | 98.775
|  | 1098 | 98.772
|  | 1099 | 98.778
|  | 1100 | 98.763