## Transmission
Longpass Dichroic Filters HGMP系列-750nm 45°
|  | Wavelength (nm) | % T
Longpass Dichroic Filters HGMP系列-750nm 45° |  | 400 | 22.47
|  | 401 | 20.656
|  | 402 | 19.812
|  | 403 | 20.442
Product Raw Data |  | 404 | 22.63
565~715HR 770~1200T 45° |  | 405 | 26.454
|  | 406 | 31.841
Item # | / | 407 | 38.498
免责声明：此处提供的数据仅供参考。不同批次的性能数据会有轻微变化。有关此数据的使用或可靠性的任何问题，请联系技术支持。 |  | 408 | 46.1
|  | 409 | 53.348
|  | 410 | 59.691
|  | 411 | 64.798
|  | 412 | 68.553
|  | 413 | 70.653
|  | 414 | 71.14
|  | 415 | 70.409
|  | 416 | 69.006
|  | 417 | 67.386
|  | 418 | 66.057
|  | 419 | 65.12
|  | 420 | 64.647
|  | 421 | 64.59
|  | 422 | 64.847
|  | 423 | 65.376
|  | 424 | 66.196
|  | 425 | 67.374
|  | 426 | 69.072
|  | 427 | 71.208
|  | 428 | 73.761
|  | 429 | 76.559
|  | 430 | 79.326
|  | 431 | 81.857
|  | 432 | 84.122
|  | 433 | 86.209
|  | 434 | 87.871
|  | 435 | 88.963
|  | 436 | 89.215
|  | 437 | 88.518
|  | 438 | 87.015
|  | 439 | 84.627
|  | 440 | 81.551
|  | 441 | 77.776
|  | 442 | 73.323
|  | 443 | 68.43
|  | 444 | 62.984
|  | 445 | 57.191
|  | 446 | 51.5
|  | 447 | 46.063
|  | 448 | 41.089
|  | 449 | 36.43
|  | 450 | 32.532
|  | 451 | 29.253
|  | 452 | 26.649
|  | 453 | 24.663
|  | 454 | 23.318
|  | 455 | 22.517
|  | 456 | 22.156
|  | 457 | 22.127
|  | 458 | 22.328
|  | 459 | 22.664
|  | 460 | 22.993
|  | 461 | 23.201
|  | 462 | 23.186
|  | 463 | 22.865
|  | 464 | 22.237
|  | 465 | 21.288
|  | 466 | 20.033
|  | 467 | 18.651
|  | 468 | 17.163
|  | 469 | 15.628
|  | 470 | 14.131
|  | 471 | 12.837
|  | 472 | 11.771
|  | 473 | 10.913
|  | 474 | 10.37
|  | 475 | 10.153
|  | 476 | 10.226
|  | 477 | 10.632
|  | 478 | 11.424
|  | 479 | 12.715
|  | 480 | 14.49
|  | 481 | 16.78
|  | 482 | 19.513
|  | 483 | 22.577
|  | 484 | 25.954
|  | 485 | 29.597
|  | 486 | 33.481
|  | 487 | 37.402
|  | 488 | 41.277
|  | 489 | 44.98
|  | 490 | 48.434
|  | 491 | 51.393
|  | 492 | 53.731
|  | 493 | 55.391
|  | 494 | 56.203
|  | 495 | 56.288
|  | 496 | 55.818
|  | 497 | 54.988
|  | 498 | 54.102
|  | 499 | 53.418
|  | 500 | 53.134
|  | 501 | 53.406
|  | 502 | 54.187
|  | 503 | 55.219
|  | 504 | 56.233
|  | 505 | 56.786
|  | 506 | 56.706
|  | 507 | 55.809
|  | 508 | 54.041
|  | 509 | 51.274
|  | 510 | 47.621
|  | 511 | 43.079
|  | 512 | 38.194
|  | 513 | 33.095
|  | 514 | 28.136
|  | 515 | 23.621
|  | 516 | 19.781
|  | 517 | 16.728
|  | 518 | 14.355
|  | 519 | 12.682
|  | 520 | 11.487
|  | 521 | 10.68
|  | 522 | 10.22
|  | 523 | 9.982
|  | 524 | 9.944
|  | 525 | 10.063
|  | 526 | 10.28
|  | 527 | 10.524
|  | 528 | 10.69
|  | 529 | 10.732
|  | 530 | 10.6
|  | 531 | 10.263
|  | 532 | 9.737
|  | 533 | 9.048
|  | 534 | 8.197
|  | 535 | 7.233
|  | 536 | 6.337
|  | 537 | 5.411
|  | 538 | 4.445
|  | 539 | 3.583
|  | 540 | 2.847
|  | 541 | 2.289
|  | 542 | 1.852
|  | 543 | 1.524
|  | 544 | 1.28
|  | 545 | 1.099
|  | 546 | 0.967
|  | 547 | 0.867
|  | 548 | 0.8
|  | 549 | 0.749
|  | 550 | 0.713
|  | 551 | 0.688
|  | 552 | 0.673
|  | 553 | 0.664
|  | 554 | 0.662
|  | 555 | 0.668
|  | 556 | 0.682
|  | 557 | 0.708
|  | 558 | 0.748
|  | 559 | 0.803
|  | 560 | 0.885
|  | 561 | 1.001
|  | 562 | 1.164
|  | 563 | 1.399
|  | 564 | 1.738
|  | 565 | 2.18
|  | 566 | 2.689
|  | 567 | 3.174
|  | 568 | 3.539
|  | 569 | 3.769
|  | 570 | 3.847
|  | 571 | 3.793
|  | 572 | 3.622
|  | 573 | 3.378
|  | 574 | 3.041
|  | 575 | 2.65
|  | 576 | 2.19
|  | 577 | 1.727
|  | 578 | 1.317
|  | 579 | 0.989
|  | 580 | 0.763
|  | 581 | 0.601
|  | 582 | 0.494
|  | 583 | 0.417
|  | 584 | 0.36
|  | 585 | 0.319
|  | 586 | 0.287
|  | 587 | 0.264
|  | 588 | 0.246
|  | 589 | 0.232
|  | 590 | 0.22
|  | 591 | 0.212
|  | 592 | 0.204
|  | 593 | 0.2
|  | 594 | 0.197
|  | 595 | 0.195
|  | 596 | 0.195
|  | 597 | 0.197
|  | 598 | 0.2
|  | 599 | 0.204
|  | 600 | 0.211
|  | 601 | 0.218
|  | 602 | 0.229
|  | 603 | 0.24
|  | 604 | 0.255
|  | 605 | 0.273
|  | 606 | 0.294
|  | 607 | 0.32
|  | 608 | 0.354
|  | 609 | 0.394
|  | 610 | 0.441
|  | 611 | 0.5
|  | 612 | 0.572
|  | 613 | 0.661
|  | 614 | 0.766
|  | 615 | 0.887
|  | 616 | 1.025
|  | 617 | 1.181
|  | 618 | 1.343
|  | 619 | 1.503
|  | 620 | 1.662
|  | 621 | 1.804
|  | 622 | 1.93
|  | 623 | 2.037
|  | 624 | 2.122
|  | 625 | 2.18
|  | 626 | 2.214
|  | 627 | 2.22
|  | 628 | 2.205
|  | 629 | 2.165
|  | 630 | 2.106
|  | 631 | 2.028
|  | 632 | 1.939
|  | 633 | 1.842
|  | 634 | 1.736
|  | 635 | 1.631
|  | 636 | 1.572
|  | 637 | 1.555
|  | 638 | 1.564
|  | 639 | 1.595
|  | 640 | 1.646
|  | 641 | 1.717
|  | 642 | 1.804
|  | 643 | 1.906
|  | 644 | 2.025
|  | 645 | 2.165
|  | 646 | 2.328
|  | 647 | 2.515
|  | 648 | 2.731
|  | 649 | 2.988
|  | 650 | 3.282
|  | 651 | 3.609
|  | 652 | 3.967
|  | 653 | 4.337
|  | 654 | 4.721
|  | 655 | 5.084
|  | 656 | 5.414
|  | 657 | 5.688
|  | 658 | 5.888
|  | 659 | 6.018
|  | 660 | 6.071
|  | 661 | 6.05
|  | 662 | 5.956
|  | 663 | 5.792
|  | 664 | 5.571
|  | 665 | 5.307
|  | 666 | 5.016
|  | 667 | 4.688
|  | 668 | 4.341
|  | 669 | 3.992
|  | 670 | 3.642
|  | 671 | 3.304
|  | 672 | 2.994
|  | 673 | 2.722
|  | 674 | 2.489
|  | 675 | 2.284
|  | 676 | 2.101
|  | 677 | 1.938
|  | 678 | 1.79
|  | 679 | 1.656
|  | 680 | 1.543
|  | 681 | 1.45
|  | 682 | 1.372
|  | 683 | 1.312
|  | 684 | 1.268
|  | 685 | 1.234
|  | 686 | 1.212
|  | 687 | 1.193
|  | 688 | 1.186
|  | 689 | 1.183
|  | 690 | 1.186
|  | 691 | 1.195
|  | 692 | 1.208
|  | 693 | 1.227
|  | 694 | 1.253
|  | 695 | 1.283
|  | 696 | 1.321
|  | 697 | 1.364
|  | 698 | 1.418
|  | 699 | 1.476
|  | 700 | 1.543
|  | 701 | 1.619
|  | 702 | 1.704
|  | 703 | 1.802
|  | 704 | 1.912
|  | 705 | 2.034
|  | 706 | 2.173
|  | 707 | 2.332
|  | 708 | 2.507
|  | 709 | 2.71
|  | 710 | 2.942
|  | 711 | 3.2
|  | 712 | 3.485
|  | 713 | 3.806
|  | 714 | 4.17
|  | 715 | 4.568
|  | 716 | 5.014
|  | 717 | 5.539
|  | 718 | 6.125
|  | 719 | 6.798
|  | 720 | 7.535
|  | 721 | 8.336
|  | 722 | 9.258
|  | 723 | 10.26
|  | 724 | 11.378
|  | 725 | 12.621
|  | 726 | 13.983
|  | 727 | 15.416
|  | 728 | 16.969
|  | 729 | 18.631
|  | 730 | 20.34
|  | 731 | 22.183
|  | 732 | 24.071
|  | 733 | 25.996
|  | 734 | 27.963
|  | 735 | 29.898
|  | 736 | 31.834
|  | 737 | 33.791
|  | 738 | 35.732
|  | 739 | 37.578
|  | 740 | 39.352
|  | 741 | 41.086
|  | 742 | 42.732
|  | 743 | 44.289
|  | 744 | 45.798
|  | 745 | 47.227
|  | 746 | 48.576
|  | 747 | 49.879
|  | 748 | 51.096
|  | 749 | 52.263
|  | 750 | 53.421
|  | 751 | 54.539
|  | 752 | 55.635
|  | 753 | 56.764
|  | 754 | 57.916
|  | 755 | 59.093
|  | 756 | 60.355
|  | 757 | 61.659
|  | 758 | 62.996
|  | 759 | 64.409
|  | 760 | 65.573
|  | 761 | 66.861
|  | 762 | 68.459
|  | 763 | 70.142
|  | 764 | 71.915
|  | 765 | 73.74
|  | 766 | 75.562
|  | 767 | 77.351
|  | 768 | 79.088
|  | 769 | 80.818
|  | 770 | 82.465
|  | 771 | 84.041
|  | 772 | 85.513
|  | 773 | 86.848
|  | 774 | 88.078
|  | 775 | 89.171
|  | 776 | 90.157
|  | 777 | 91.029
|  | 778 | 91.779
|  | 779 | 92.439
|  | 780 | 93.018
|  | 781 | 93.524
|  | 782 | 93.968
|  | 783 | 94.36
|  | 784 | 94.704
|  | 785 | 95.01
|  | 786 | 95.284
|  | 787 | 95.526
|  | 788 | 95.731
|  | 789 | 95.92
|  | 790 | 96.091
|  | 791 | 96.237
|  | 792 | 96.37
|  | 793 | 96.486
|  | 794 | 96.59
|  | 795 | 96.672
|  | 796 | 96.75
|  | 797 | 96.811
|  | 798 | 96.863
|  | 799 | 96.916
|  | 800 | 96.965
|  | 801 | 97.006
|  | 802 | 97.046
|  | 803 | 97.089
|  | 804 | 97.124
|  | 805 | 97.168
|  | 806 | 97.206
|  | 807 | 97.246
|  | 808 | 97.293
|  | 809 | 97.333
|  | 810 | 97.382
|  | 811 | 97.424
|  | 812 | 97.472
|  | 813 | 97.507
|  | 814 | 97.545
|  | 815 | 97.58
|  | 816 | 97.614
|  | 817 | 97.636
|  | 818 | 97.656
|  | 819 | 97.672
|  | 820 | 97.682
|  | 821 | 97.685
|  | 822 | 97.681
|  | 823 | 97.67
|  | 824 | 97.658
|  | 825 | 97.632
|  | 826 | 97.604
|  | 827 | 97.574
|  | 828 | 97.534
|  | 829 | 97.488
|  | 830 | 97.444
|  | 831 | 97.403
|  | 832 | 97.356
|  | 833 | 97.311
|  | 834 | 97.266
|  | 835 | 97.223
|  | 836 | 97.177
|  | 837 | 97.142
|  | 838 | 97.11
|  | 839 | 97.076
|  | 840 | 97.05
|  | 841 | 97.037
|  | 842 | 97.021
|  | 843 | 97.02
|  | 844 | 97.017
|  | 845 | 97.026
|  | 846 | 97.034
|  | 847 | 97.055
|  | 848 | 97.075
|  | 849 | 97.113
|  | 850 | 97.142
|  | 851 | 97.186
|  | 852 | 97.229
|  | 853 | 97.275
|  | 854 | 97.322
|  | 855 | 97.372
|  | 856 | 97.427
|  | 857 | 97.47
|  | 858 | 97.525
|  | 859 | 97.578
|  | 860 | 97.623
|  | 861 | 97.676
|  | 862 | 97.723
|  | 863 | 97.766
|  | 864 | 97.806
|  | 865 | 97.838
|  | 866 | 97.864
|  | 867 | 97.891
|  | 868 | 97.911
|  | 869 | 97.928
|  | 870 | 97.937
|  | 871 | 97.945
|  | 872 | 97.948
|  | 873 | 97.943
|  | 874 | 97.935
|  | 875 | 97.926
|  | 876 | 97.911
|  | 877 | 97.891
|  | 878 | 97.873
|  | 879 | 97.849
|  | 880 | 97.823
|  | 881 | 97.797
|  | 882 | 97.768
|  | 883 | 97.739
|  | 884 | 97.714
|  | 885 | 97.681
|  | 886 | 97.655
|  | 887 | 97.63
|  | 888 | 97.606
|  | 889 | 97.585
|  | 890 | 97.563
|  | 891 | 97.546
|  | 892 | 97.534
|  | 893 | 97.527
|  | 894 | 97.516
|  | 895 | 97.511
|  | 896 | 97.51
|  | 897 | 97.505
|  | 898 | 97.514
|  | 899 | 97.519
|  | 900 | 97.534
|  | 901 | 97.546
|  | 902 | 97.562
|  | 903 | 97.583
|  | 904 | 97.607
|  | 905 | 97.632
|  | 906 | 97.655
|  | 907 | 97.682
|  | 908 | 97.711
|  | 909 | 97.742
|  | 910 | 97.777
|  | 911 | 97.804
|  | 912 | 97.833
|  | 913 | 97.867
|  | 914 | 97.891
|  | 915 | 97.929
|  | 916 | 97.958
|  | 917 | 97.984
|  | 918 | 98.007
|  | 919 | 98.035
|  | 920 | 98.056
|  | 921 | 98.079
|  | 922 | 98.093
|  | 923 | 98.109
|  | 924 | 98.125
|  | 925 | 98.14
|  | 926 | 98.148
|  | 927 | 98.154
|  | 928 | 98.157
|  | 929 | 98.161
|  | 930 | 98.163
|  | 931 | 98.161
|  | 932 | 98.16
|  | 933 | 98.154
|  | 934 | 98.145
|  | 935 | 98.137
|  | 936 | 98.126
|  | 937 | 98.116
|  | 938 | 98.1
|  | 939 | 98.088
|  | 940 | 98.073
|  | 941 | 98.059
|  | 942 | 98.045
|  | 943 | 98.033
|  | 944 | 98.016
|  | 945 | 98.001
|  | 946 | 97.986
|  | 947 | 97.975
|  | 948 | 97.96
|  | 949 | 97.949
|  | 950 | 97.94
|  | 951 | 97.931
|  | 952 | 97.92
|  | 953 | 97.914
|  | 954 | 97.908
|  | 955 | 97.903
|  | 956 | 97.903
|  | 957 | 97.902
|  | 958 | 97.906
|  | 959 | 97.908
|  | 960 | 97.919
|  | 961 | 97.922
|  | 962 | 97.932
|  | 963 | 97.943
|  | 964 | 97.951
|  | 965 | 97.968
|  | 966 | 97.986
|  | 967 | 98.003
|  | 968 | 98.018
|  | 969 | 98.036
|  | 970 | 98.059
|  | 971 | 98.079
|  | 972 | 98.1
|  | 973 | 98.122
|  | 974 | 98.143
|  | 975 | 98.166
|  | 976 | 98.189
|  | 977 | 98.21
|  | 978 | 98.235
|  | 979 | 98.256
|  | 980 | 98.276
|  | 981 | 98.293
|  | 982 | 98.314
|  | 983 | 98.338
|  | 984 | 98.354
|  | 985 | 98.372
|  | 986 | 98.387
|  | 987 | 98.407
|  | 988 | 98.424
|  | 989 | 98.434
|  | 990 | 98.451
|  | 991 | 98.463
|  | 992 | 98.477
|  | 993 | 98.485
|  | 994 | 98.494
|  | 995 | 98.502
|  | 996 | 98.508
|  | 997 | 98.511
|  | 998 | 98.517
|  | 999 | 98.52
|  | 1000 | 98.523
|  | 1001 | 98.523
|  | 1002 | 98.528
|  | 1003 | 98.529
|  | 1004 | 98.528
|  | 1005 | 98.526
|  | 1006 | 98.52
|  | 1007 | 98.521
|  | 1008 | 98.52
|  | 1009 | 98.514
|  | 1010 | 98.509
|  | 1011 | 98.505
|  | 1012 | 98.502
|  | 1013 | 98.492
|  | 1014 | 98.494
|  | 1015 | 98.485
|  | 1016 | 98.48
|  | 1017 | 98.477
|  | 1018 | 98.473
|  | 1019 | 98.471
|  | 1020 | 98.462
|  | 1021 | 98.457
|  | 1022 | 98.465
|  | 1023 | 98.456
|  | 1024 | 98.457
|  | 1025 | 98.45
|  | 1026 | 98.448
|  | 1027 | 98.447
|  | 1028 | 98.45
|  | 1029 | 98.45
|  | 1030 | 98.447
|  | 1031 | 98.45
|  | 1032 | 98.447
|  | 1033 | 98.451
|  | 1034 | 98.454
|  | 1035 | 98.454
|  | 1036 | 98.463
|  | 1037 | 98.462
|  | 1038 | 98.47
|  | 1039 | 98.48
|  | 1040 | 98.486
|  | 1041 | 98.486
|  | 1042 | 98.497
|  | 1043 | 98.502
|  | 1044 | 98.506
|  | 1045 | 98.515
|  | 1046 | 98.523
|  | 1047 | 98.535
|  | 1048 | 98.538
|  | 1049 | 98.547
|  | 1050 | 98.557
|  | 1051 | 98.566
|  | 1052 | 98.573
|  | 1053 | 98.586
|  | 1054 | 98.596
|  | 1055 | 98.598
|  | 1056 | 98.601
|  | 1057 | 98.608
|  | 1058 | 98.616
|  | 1059 | 98.627
|  | 1060 | 98.633
|  | 1061 | 98.636
|  | 1062 | 98.648
|  | 1063 | 98.654
|  | 1064 | 98.659
|  | 1065 | 98.665
|  | 1066 | 98.672
|  | 1067 | 98.68
|  | 1068 | 98.682
|  | 1069 | 98.691
|  | 1070 | 98.692
|  | 1071 | 98.695
|  | 1072 | 98.701
|  | 1073 | 98.703
|  | 1074 | 98.701
|  | 1075 | 98.705
|  | 1076 | 98.708
|  | 1077 | 98.705
|  | 1078 | 98.7
|  | 1079 | 98.705
|  | 1080 | 98.698
|  | 1081 | 98.701
|  | 1082 | 98.698
|  | 1083 | 98.697
|  | 1084 | 98.698
|  | 1085 | 98.698
|  | 1086 | 98.683
|  | 1087 | 98.679
|  | 1088 | 98.674
|  | 1089 | 98.665
|  | 1090 | 98.66
|  | 1091 | 98.648
|  | 1092 | 98.639
|  | 1093 | 98.647
|  | 1094 | 98.622
|  | 1095 | 98.619
|  | 1096 | 98.616
|  | 1097 | 98.611
|  | 1098 | 98.598
|  | 1099 | 98.584
|  | 1100 | 98.564