## Transmission
Longpass Dichroic Filters HGMP系列-950nm 45°
|  | Wavelength (nm) | % Reflectance
Longpass Dichroic Filters HGMP系列-950nm 45° |  | 400 | 82.72
|  | 410 | 98.34
|  | 420 | 99.26
|  | 430 | 99.57
Product Raw Data |  | 440 | 99.72
400~900HR 1400~1800/2000-2400T 45° |  | 450 | 99.74
|  | 460 | 99.62
Item # | / | 470 | 99.7
免责声明：此处提供的数据仅供参考。不同批次的性能数据会有轻微变化。有关此数据的使用或可靠性的任何问题，请联系技术支持。 |  | 480 | 99.6
|  | 490 | 99.67
|  | 500 | 99.56
|  | 510 | 99.73
|  | 520 | 99.66
|  | 530 | 99.02
|  | 540 | 99.59
|  | 550 | 99.64
|  | 560 | 99.14
|  | 570 | 99.08
|  | 580 | 99.47
|  | 590 | 99.48
|  | 600 | 99.7
|  | 610 | 99.42
|  | 620 | 98.47
|  | 630 | 99.35
|  | 640 | 99.39
|  | 650 | 99.52
|  | 660 | 98.29
|  | 670 | 99.64
|  | 680 | 99.52
|  | 690 | 99.24
|  | 700 | 99.28
|  | 710 | 99.54
|  | 720 | 99.43
|  | 730 | 99.1
|  | 740 | 99.45
|  | 750 | 99.62
|  | 760 | 99.59
|  | 770 | 99.4
|  | 780 | 99.53
|  | 790 | 99.43
|  | 800 | 99.44
|  | 810 | 99.28
|  | 820 | 99.26
|  | 830 | 99.25
|  | 840 | 99.11
|  | 850 | 99.14
|  | 860 | 99.08
|  | 870 | 99.02
|  | 880 | 99.29
|  | 890 | 99.2
|  | 900 | 99.08
|  | 910 | 98.76
|  | 920 | 98.8
|  | 930 | 98.62
|  | 940 | 97.99
|  | 950 | 95.32
|  | 960 | 81.97
|  | 970 | 59.97
|  | 980 | 62.8
|  | 990 | 63.4
|  | 1000 | 67.26
|  | 1010 | 59.16
|  | 1020 | 54.94
|  | 1030 | 55.08
|  | 1040 | 48.19
|  | 1050 | 47.81
|  | 1060 | 49.47
|  | 1070 | 46.26
|  | 1080 | 41.74
|  | 1090 | 41.91
|  | 1100 | 42.42
|  | 1110 | 39.03
|  | 1120 | 36.01
|  | 1130 | 37.11
|  | 1140 | 37.73
|  | 1150 | 34.5
|  | 1160 | 27.81
|  | 1170 | 23.27
|  | 1180 | 24.18
|  | 1190 | 25.21
|  | 1200 | 22.43
|  | 1210 | 16.64
|  | 1220 | 13.47
|  | 1230 | 16.14
|  | 1240 | 19.22
|  | 1250 | 19.11
|  | 1260 | 15.34
|  | 1270 | 9.7
|  | 1280 | 8.07
|  | 1290 | 12.12
|  | 1300 | 16.47
|  | 1310 | 17.87
|  | 1320 | 16.39
|  | 1330 | 12.84
|  | 1340 | 8.33
|  | 1350 | 4.69
|  | 1360 | 3.15
|  | 1370 | 3.08
|  | 1380 | 3.23
|  | 1390 | 3
|  | 1400 | 2.71
|  | 1410 | 2.84
|  | 1420 | 3.55
|  | 1430 | 4.56
|  | 1440 | 5.22
|  | 1450 | 5.11
|  | 1460 | 4.25
|  | 1470 | 3.1
|  | 1480 | 2.21
|  | 1490 | 1.89
|  | 1500 | 2.27
|  | 1510 | 2.97
|  | 1520 | 3.56
|  | 1530 | 3.73
|  | 1540 | 3.47
|  | 1550 | 2.94
|  | 1560 | 2.42
|  | 1570 | 2.21
|  | 1580 | 2.43
|  | 1590 | 2.88
|  | 1600 | 3.35
|  | 1610 | 3.69
|  | 1620 | 3.69
|  | 1630 | 3.33
|  | 1640 | 2.77
|  | 1650 | 2.33
|  | 1660 | 2.89
|  | 1670 | 2.95
|  | 1680 | 3.63
|  | 1690 | 4.76
|  | 1700 | 5.87
|  | 1710 | 6.63
|  | 1720 | 6.8
|  | 1730 | 6.38
|  | 1740 | 5.46
|  | 1750 | 4.31
|  | 1760 | 3.22
|  | 1770 | 2.49
|  | 1780 | 2.37
|  | 1790 | 2.86
|  | 1800 | 3.8
|  | 1810 | 4.88
|  | 1820 | 5.86
|  | 1830 | 6.52
|  | 1840 | 6.76
|  | 1850 | 6.53
|  | 1860 | 5.91
|  | 1870 | 4.99
|  | 1880 | 3.96
|  | 1890 | 3.02
|  | 1900 | 2.32
|  | 1910 | 2.02
|  | 1920 | 2.09
|  | 1930 | 2.44
|  | 1940 | 2.99
|  | 1950 | 3.63
|  | 1960 | 4.18
|  | 1970 | 4.53
|  | 1980 | 4.65
|  | 1990 | 4.63
|  | 2000 | 4.28
|  | 2010 | 3.81
|  | 2020 | 3.33
|  | 2030 | 2.89
|  | 2040 | 2.56
|  | 2050 | 2.5
|  | 2060 | 2.63
|  | 2070 | 2.92
|  | 2080 | 3.36
|  | 2090 | 3.83
|  | 2100 | 4.33
|  | 2110 | 4.72
|  | 2120 | 4.92
|  | 2130 | 5
|  | 2140 | 4.88
|  | 2150 | 4.6
|  | 2160 | 4.24
|  | 2170 | 3.83
|  | 2180 | 3.33
|  | 2190 | 2.96
|  | 2200 | 2.7
|  | 2210 | 2.54
|  | 2220 | 2.61
|  | 2230 | 2.76
|  | 2240 | 3.11
|  | 2250 | 3.47
|  | 2260 | 3.93
|  | 2270 | 4.31
|  | 2280 | 4.6
|  | 2290 | 4.86
|  | 2300 | 4.93
|  | 2310 | 4.83
|  | 2320 | 4.66
|  | 2330 | 4.37
|  | 2340 | 3.99
|  | 2350 | 3.61
|  | 2360 | 3.24
|  | 2370 | 2.96
|  | 2380 | 2.81
|  | 2390 | 2.95
|  | 2400 | 3.27
|  | 2410 | 3.89
|  | 2420 | 4.73
|  | 2430 | 5.86
|  | 2440 | 7.1
|  | 2450 | 8.56
|  | 2460 | 10.9
|  | 2470 | 12.8
|  | 2480 | 14.58
|  | 2490 | 16.19
|  | 2500 | 17.55