## Transmission
Longpass Dichroic Filters HGMP系列-650nm 45°
|  | Wavelength (nm) | % T
Longpass Dichroic Filters HGMP系列-650nm 45° |  |  | 18.571
|  | 401 | 16.977
|  | 402 | 14.879
|  | 403 | 12.946
Product Raw Data |  | 404 | 11.261
495~615HR 670~1200T 45° |  | 405 | 9.962
|  | 406 | 9.117
Item # | / | 407 | 8.737
免责声明：此处提供的数据仅供参考。不同批次的性能数据会有轻微变化。有关此数据的使用或可靠性的任何问题，请联系技术支持。 |  | 408 | 8.853
|  | 409 | 9.526
|  | 410 | 10.742
|  | 411 | 12.392
|  | 412 | 14.455
|  | 413 | 16.78
|  | 414 | 19.27
|  | 415 | 21.985
|  | 416 | 24.693
|  | 417 | 27.461
|  | 418 | 29.819
|  | 419 | 31.596
|  | 420 | 32.573
|  | 421 | 32.863
|  | 422 | 32.748
|  | 423 | 32.382
|  | 424 | 31.752
|  | 425 | 30.925
|  | 426 | 30.022
|  | 427 | 29.358
|  | 428 | 29.17
|  | 429 | 29.659
|  | 430 | 30.846
|  | 431 | 32.568
|  | 432 | 34.41
|  | 433 | 35.954
|  | 434 | 36.781
|  | 435 | 36.751
|  | 436 | 35.916
|  | 437 | 34.259
|  | 438 | 31.898
|  | 439 | 28.676
|  | 440 | 24.974
|  | 441 | 21.188
|  | 442 | 17.873
|  | 443 | 15.424
|  | 444 | 13.762
|  | 445 | 12.856
|  | 446 | 12.569
|  | 447 | 12.694
|  | 448 | 13.01
|  | 449 | 13.272
|  | 450 | 13.293
|  | 451 | 12.994
|  | 452 | 12.343
|  | 453 | 11.337
|  | 454 | 10.052
|  | 455 | 8.569
|  | 456 | 6.94
|  | 457 | 5.348
|  | 458 | 3.981
|  | 459 | 2.866
|  | 460 | 2.081
|  | 461 | 1.579
|  | 462 | 1.239
|  | 463 | 1.018
|  | 464 | 0.882
|  | 465 | 0.781
|  | 466 | 0.714
|  | 467 | 0.668
|  | 468 | 0.635
|  | 469 | 0.618
|  | 470 | 0.615
|  | 471 | 0.626
|  | 472 | 0.653
|  | 473 | 0.705
|  | 474 | 0.807
|  | 475 | 0.987
|  | 476 | 1.308
|  | 477 | 1.807
|  | 478 | 2.385
|  | 479 | 2.901
|  | 480 | 3.241
|  | 481 | 3.392
|  | 482 | 3.375
|  | 483 | 3.21
|  | 484 | 2.927
|  | 485 | 2.548
|  | 486 | 2.069
|  | 487 | 1.527
|  | 488 | 1.031
|  | 489 | 0.665
|  | 490 | 0.447
|  | 491 | 0.32
|  | 492 | 0.249
|  | 493 | 0.197
|  | 494 | 0.165
|  | 495 | 0.139
|  | 496 | 0.121
|  | 497 | 0.108
|  | 498 | 0.098
|  | 499 | 0.089
|  | 500 | 0.082
|  | 501 | 0.076
|  | 502 | 0.073
|  | 503 | 0.07
|  | 504 | 0.069
|  | 505 | 0.067
|  | 506 | 0.066
|  | 507 | 0.064
|  | 508 | 0.066
|  | 509 | 0.067
|  | 510 | 0.069
|  | 511 | 0.072
|  | 512 | 0.073
|  | 513 | 0.076
|  | 514 | 0.081
|  | 515 | 0.085
|  | 516 | 0.093
|  | 517 | 0.101
|  | 518 | 0.11
|  | 519 | 0.122
|  | 520 | 0.137
|  | 521 | 0.156
|  | 522 | 0.174
|  | 523 | 0.2
|  | 524 | 0.23
|  | 525 | 0.266
|  | 526 | 0.308
|  | 527 | 0.366
|  | 528 | 0.429
|  | 529 | 0.499
|  | 530 | 0.584
|  | 531 | 0.679
|  | 532 | 0.781
|  | 533 | 0.887
|  | 534 | 0.995
|  | 535 | 1.106
|  | 536 | 1.216
|  | 537 | 1.323
|  | 538 | 1.411
|  | 539 | 1.492
|  | 540 | 1.563
|  | 541 | 1.619
|  | 542 | 1.668
|  | 543 | 1.709
|  | 544 | 1.743
|  | 545 | 1.773
|  | 546 | 1.804
|  | 547 | 1.84
|  | 548 | 1.883
|  | 549 | 1.936
|  | 550 | 2.002
|  | 551 | 2.077
|  | 552 | 2.162
|  | 553 | 2.257
|  | 554 | 2.357
|  | 555 | 2.461
|  | 556 | 2.565
|  | 557 | 2.667
|  | 558 | 2.754
|  | 559 | 2.827
|  | 560 | 2.882
|  | 561 | 2.919
|  | 562 | 2.93
|  | 563 | 2.919
|  | 564 | 2.887
|  | 565 | 2.835
|  | 566 | 2.766
|  | 567 | 2.682
|  | 568 | 2.589
|  | 569 | 2.486
|  | 570 | 2.376
|  | 571 | 2.267
|  | 572 | 2.155
|  | 573 | 2.051
|  | 574 | 1.947
|  | 575 | 1.851
|  | 576 | 1.759
|  | 577 | 1.677
|  | 578 | 1.604
|  | 579 | 1.541
|  | 580 | 1.491
|  | 581 | 1.451
|  | 582 | 1.422
|  | 583 | 1.405
|  | 584 | 1.396
|  | 585 | 1.401
|  | 586 | 1.411
|  | 587 | 1.431
|  | 588 | 1.463
|  | 589 | 1.501
|  | 590 | 1.55
|  | 591 | 1.61
|  | 592 | 1.678
|  | 593 | 1.759
|  | 594 | 1.855
|  | 595 | 1.967
|  | 596 | 2.092
|  | 597 | 2.237
|  | 598 | 2.406
|  | 599 | 2.596
|  | 600 | 2.815
|  | 601 | 3.069
|  | 602 | 3.355
|  | 603 | 3.674
|  | 604 | 4.051
|  | 605 | 4.491
|  | 606 | 4.99
|  | 607 | 5.566
|  | 608 | 6.229
|  | 609 | 6.963
|  | 610 | 7.78
|  | 611 | 8.713
|  | 612 | 9.749
|  | 613 | 10.905
|  | 614 | 12.189
|  | 615 | 13.597
|  | 616 | 15.117
|  | 617 | 16.702
|  | 618 | 18.369
|  | 619 | 20.058
|  | 620 | 21.835
|  | 621 | 23.599
|  | 622 | 25.366
|  | 623 | 27.159
|  | 624 | 28.938
|  | 625 | 30.65
|  | 626 | 32.269
|  | 627 | 33.81
|  | 628 | 35.255
|  | 629 | 36.623
|  | 630 | 37.906
|  | 631 | 39.075
|  | 632 | 40.1
|  | 633 | 40.971
|  | 634 | 41.542
|  | 635 | 41.98
|  | 636 | 43.346
|  | 637 | 45.294
|  | 638 | 47.546
|  | 639 | 50.099
|  | 640 | 52.879
|  | 641 | 55.74
|  | 642 | 58.644
|  | 643 | 61.427
|  | 644 | 64.015
|  | 645 | 66.458
|  | 646 | 68.713
|  | 647 | 70.755
|  | 648 | 72.643
|  | 649 | 74.42
|  | 650 | 76.091
|  | 651 | 77.676
|  | 652 | 79.21
|  | 653 | 80.664
|  | 654 | 82.054
|  | 655 | 83.374
|  | 656 | 84.607
|  | 657 | 85.739
|  | 658 | 86.743
|  | 659 | 87.674
|  | 660 | 88.521
|  | 661 | 89.314
|  | 662 | 90.042
|  | 663 | 90.707
|  | 664 | 91.331
|  | 665 | 91.898
|  | 666 | 92.401
|  | 667 | 92.883
|  | 668 | 93.336
|  | 669 | 93.752
|  | 670 | 94.153
|  | 671 | 94.525
|  | 672 | 94.87
|  | 673 | 95.186
|  | 674 | 95.467
|  | 675 | 95.723
|  | 676 | 95.959
|  | 677 | 96.172
|  | 678 | 96.356
|  | 679 | 96.524
|  | 680 | 96.666
|  | 681 | 96.782
|  | 682 | 96.892
|  | 683 | 96.98
|  | 684 | 97.058
|  | 685 | 97.121
|  | 686 | 97.168
|  | 687 | 97.211
|  | 688 | 97.247
|  | 689 | 97.272
|  | 690 | 97.295
|  | 691 | 97.308
|  | 692 | 97.316
|  | 693 | 97.322
|  | 694 | 97.325
|  | 695 | 97.327
|  | 696 | 97.324
|  | 697 | 97.321
|  | 698 | 97.319
|  | 699 | 97.313
|  | 700 | 97.305
|  | 701 | 97.296
|  | 702 | 97.29
|  | 703 | 97.282
|  | 704 | 97.279
|  | 705 | 97.278
|  | 706 | 97.273
|  | 707 | 97.276
|  | 708 | 97.281
|  | 709 | 97.29
|  | 710 | 97.301
|  | 711 | 97.316
|  | 712 | 97.339
|  | 713 | 97.366
|  | 714 | 97.391
|  | 715 | 97.424
|  | 716 | 97.456
|  | 717 | 97.49
|  | 718 | 97.528
|  | 719 | 97.569
|  | 720 | 97.615
|  | 721 | 97.661
|  | 722 | 97.705
|  | 723 | 97.754
|  | 724 | 97.8
|  | 725 | 97.841
|  | 726 | 97.887
|  | 727 | 97.923
|  | 728 | 97.958
|  | 729 | 98.001
|  | 730 | 98.035
|  | 731 | 98.058
|  | 732 | 98.079
|  | 733 | 98.096
|  | 734 | 98.108
|  | 735 | 98.119
|  | 736 | 98.123
|  | 737 | 98.126
|  | 738 | 98.12
|  | 739 | 98.114
|  | 740 | 98.106
|  | 741 | 98.093
|  | 742 | 98.079
|  | 743 | 98.053
|  | 744 | 98.035
|  | 745 | 98.016
|  | 746 | 97.99
|  | 747 | 97.963
|  | 748 | 97.939
|  | 749 | 97.914
|  | 750 | 97.89
|  | 751 | 97.868
|  | 752 | 97.849
|  | 753 | 97.83
|  | 754 | 97.816
|  | 755 | 97.801
|  | 756 | 97.789
|  | 757 | 97.78
|  | 758 | 97.774
|  | 759 | 97.771
|  | 760 | 97.778
|  | 761 | 97.791
|  | 762 | 97.797
|  | 763 | 97.804
|  | 764 | 97.81
|  | 765 | 97.824
|  | 766 | 97.833
|  | 767 | 97.853
|  | 768 | 97.867
|  | 769 | 97.881
|  | 770 | 97.9
|  | 771 | 97.916
|  | 772 | 97.937
|  | 773 | 97.955
|  | 774 | 97.972
|  | 775 | 97.989
|  | 776 | 98.006
|  | 777 | 98.022
|  | 778 | 98.038
|  | 779 | 98.05
|  | 780 | 98.061
|  | 781 | 98.07
|  | 782 | 98.079
|  | 783 | 98.087
|  | 784 | 98.09
|  | 785 | 98.096
|  | 786 | 98.094
|  | 787 | 98.09
|  | 788 | 98.087
|  | 789 | 98.088
|  | 790 | 98.074
|  | 791 | 98.068
|  | 792 | 98.061
|  | 793 | 98.05
|  | 794 | 98.038
|  | 795 | 98.029
|  | 796 | 98.015
|  | 797 | 98.001
|  | 798 | 97.99
|  | 799 | 97.978
|  | 800 | 97.957
|  | 801 | 97.949
|  | 802 | 97.934
|  | 803 | 97.922
|  | 804 | 97.908
|  | 805 | 97.893
|  | 806 | 97.878
|  | 807 | 97.873
|  | 808 | 97.864
|  | 809 | 97.85
|  | 810 | 97.842
|  | 811 | 97.833
|  | 812 | 97.827
|  | 813 | 97.821
|  | 814 | 97.812
|  | 815 | 97.806
|  | 816 | 97.803
|  | 817 | 97.8
|  | 818 | 97.795
|  | 819 | 97.798
|  | 820 | 97.794
|  | 821 | 97.789
|  | 822 | 97.787
|  | 823 | 97.791
|  | 824 | 97.784
|  | 825 | 97.783
|  | 826 | 97.784
|  | 827 | 97.781
|  | 828 | 97.784
|  | 829 | 97.78
|  | 830 | 97.777
|  | 831 | 97.775
|  | 832 | 97.775
|  | 833 | 97.775
|  | 834 | 97.777
|  | 835 | 97.774
|  | 836 | 97.765
|  | 837 | 97.766
|  | 838 | 97.763
|  | 839 | 97.763
|  | 840 | 97.757
|  | 841 | 97.751
|  | 842 | 97.746
|  | 843 | 97.743
|  | 844 | 97.737
|  | 845 | 97.731
|  | 846 | 97.729
|  | 847 | 97.72
|  | 848 | 97.717
|  | 849 | 97.713
|  | 850 | 97.708
|  | 851 | 97.701
|  | 852 | 97.697
|  | 853 | 97.688
|  | 854 | 97.687
|  | 855 | 97.681
|  | 856 | 97.676
|  | 857 | 97.673
|  | 858 | 97.667
|  | 859 | 97.662
|  | 860 | 97.658
|  | 861 | 97.659
|  | 862 | 97.656
|  | 863 | 97.653
|  | 864 | 97.65
|  | 865 | 97.646
|  | 866 | 97.647
|  | 867 | 97.643
|  | 868 | 97.643
|  | 869 | 97.639
|  | 870 | 97.639
|  | 871 | 97.644
|  | 872 | 97.643
|  | 873 | 97.646
|  | 874 | 97.646
|  | 875 | 97.643
|  | 876 | 97.646
|  | 877 | 97.65
|  | 878 | 97.652
|  | 879 | 97.647
|  | 880 | 97.649
|  | 881 | 97.652
|  | 882 | 97.655
|  | 883 | 97.653
|  | 884 | 97.655
|  | 885 | 97.655
|  | 886 | 97.656
|  | 887 | 97.655
|  | 888 | 97.656
|  | 889 | 97.656
|  | 890 | 97.653
|  | 891 | 97.656
|  | 892 | 97.653
|  | 893 | 97.653
|  | 894 | 97.65
|  | 895 | 97.655
|  | 896 | 97.65
|  | 897 | 97.65
|  | 898 | 97.649
|  | 899 | 97.646
|  | 900 | 97.643
|  | 901 | 97.641
|  | 902 | 97.639
|  | 903 | 97.638
|  | 904 | 97.635
|  | 905 | 97.638
|  | 906 | 97.626
|  | 907 | 97.629
|  | 908 | 97.629
|  | 909 | 97.624
|  | 910 | 97.626
|  | 911 | 97.626
|  | 912 | 97.624
|  | 913 | 97.632
|  | 914 | 97.63
|  | 915 | 97.635
|  | 916 | 97.632
|  | 917 | 97.636
|  | 918 | 97.636
|  | 919 | 97.643
|  | 920 | 97.646
|  | 921 | 97.647
|  | 922 | 97.655
|  | 923 | 97.659
|  | 924 | 97.661
|  | 925 | 97.672
|  | 926 | 97.678
|  | 927 | 97.685
|  | 928 | 97.694
|  | 929 | 97.705
|  | 930 | 97.711
|  | 931 | 97.72
|  | 932 | 97.733
|  | 933 | 97.743
|  | 934 | 97.758
|  | 935 | 97.768
|  | 936 | 97.778
|  | 937 | 97.791
|  | 938 | 97.8
|  | 939 | 97.812
|  | 940 | 97.826
|  | 941 | 97.838
|  | 942 | 97.849
|  | 943 | 97.862
|  | 944 | 97.876
|  | 945 | 97.887
|  | 946 | 97.9
|  | 947 | 97.916
|  | 948 | 97.925
|  | 949 | 97.932
|  | 950 | 97.946
|  | 951 | 97.96
|  | 952 | 97.969
|  | 953 | 97.981
|  | 954 | 97.987
|  | 955 | 98
|  | 956 | 98.009
|  | 957 | 98.018
|  | 958 | 98.03
|  | 959 | 98.041
|  | 960 | 98.045
|  | 961 | 98.058
|  | 962 | 98.064
|  | 963 | 98.07
|  | 964 | 98.079
|  | 965 | 98.087
|  | 966 | 98.093
|  | 967 | 98.102
|  | 968 | 98.106
|  | 969 | 98.111
|  | 970 | 98.116
|  | 971 | 98.117
|  | 972 | 98.123
|  | 973 | 98.129
|  | 974 | 98.134
|  | 975 | 98.137
|  | 976 | 98.137
|  | 977 | 98.14
|  | 978 | 98.145
|  | 979 | 98.146
|  | 980 | 98.148
|  | 981 | 98.151
|  | 982 | 98.149
|  | 983 | 98.149
|  | 984 | 98.149
|  | 985 | 98.151
|  | 986 | 98.148
|  | 987 | 98.145
|  | 988 | 98.146
|  | 989 | 98.148
|  | 990 | 98.148
|  | 991 | 98.149
|  | 992 | 98.149
|  | 993 | 98.148
|  | 994 | 98.151
|  | 995 | 98.152
|  | 996 | 98.151
|  | 997 | 98.154
|  | 998 | 98.152
|  | 999 | 98.157
|  | 1000 | 98.155
|  | 1001 | 98.161
|  | 1002 | 98.161
|  | 1003 | 98.163
|  | 1004 | 98.167
|  | 1005 | 98.172
|  | 1006 | 98.174
|  | 1007 | 98.177
|  | 1008 | 98.184
|  | 1009 | 98.192
|  | 1010 | 98.195
|  | 1011 | 98.199
|  | 1012 | 98.204
|  | 1013 | 98.212
|  | 1014 | 98.216
|  | 1015 | 98.222
|  | 1016 | 98.232
|  | 1017 | 98.238
|  | 1018 | 98.25
|  | 1019 | 98.256
|  | 1020 | 98.262
|  | 1021 | 98.27
|  | 1022 | 98.279
|  | 1023 | 98.283
|  | 1024 | 98.293
|  | 1025 | 98.3
|  | 1026 | 98.306
|  | 1027 | 98.317
|  | 1028 | 98.325
|  | 1029 | 98.332
|  | 1030 | 98.341
|  | 1031 | 98.349
|  | 1032 | 98.351
|  | 1033 | 98.357
|  | 1034 | 98.364
|  | 1035 | 98.375
|  | 1036 | 98.381
|  | 1037 | 98.386
|  | 1038 | 98.39
|  | 1039 | 98.395
|  | 1040 | 98.402
|  | 1041 | 98.399
|  | 1042 | 98.407
|  | 1043 | 98.41
|  | 1044 | 98.415
|  | 1045 | 98.416
|  | 1046 | 98.418
|  | 1047 | 98.421
|  | 1048 | 98.421
|  | 1049 | 98.425
|  | 1050 | 98.424
|  | 1051 | 98.421
|  | 1052 | 98.421
|  | 1053 | 98.415
|  | 1054 | 98.419
|  | 1055 | 98.416
|  | 1056 | 98.413
|  | 1057 | 98.402
|  | 1058 | 98.399
|  | 1059 | 98.404
|  | 1060 | 98.405
|  | 1061 | 98.393
|  | 1062 | 98.387
|  | 1063 | 98.387
|  | 1064 | 98.386
|  | 1065 | 98.386
|  | 1066 | 98.389
|  | 1067 | 98.387
|  | 1068 | 98.389
|  | 1069 | 98.384
|  | 1070 | 98.375
|  | 1071 | 98.37
|  | 1072 | 98.366
|  | 1073 | 98.367
|  | 1074 | 98.364
|  | 1075 | 98.349
|  | 1076 | 98.351
|  | 1077 | 98.34
|  | 1078 | 98.335
|  | 1079 | 98.334
|  | 1080 | 98.32
|  | 1081 | 98.318
|  | 1082 | 98.311
|  | 1083 | 98.317
|  | 1084 | 98.3
|  | 1085 | 98.303
|  | 1086 | 98.294
|  | 1087 | 98.289
|  | 1088 | 98.285
|  | 1089 | 98.277
|  | 1090 | 98.274
|  | 1091 | 98.262
|  | 1092 | 98.267
|  | 1093 | 98.26
|  | 1094 | 98.259
|  | 1095 | 98.256
|  | 1096 | 98.248
|  | 1097 | 98.238
|  | 1098 | 98.244
|  | 1099 | 98.236
|  | 1100 | 98.244