## Transmission
Longpass Dichroic Filters HGMP系列-425nm 45°
|  | Wavelength (nm) | % T
Longpass Dichroic Filters HGMP系列-425nm 45° |  | 350 | 0.717
|  | 351 | 0.597
|  | 352 | 0.479
|  | 353 | 0.394
Product Raw Data |  | 354 | 0.34
370~400HR 440~1200T 45° |  | 355 | 0.299
|  | 356 | 0.252
Item # | / | 357 | 0.206
免责声明：此处提供的数据仅供参考。不同批次的性能数据会有轻微变化。有关此数据的使用或可靠性的任何问题，请联系技术支持。 |  | 358 | 0.166
|  | 359 | 0.163
|  | 360 | 0.127
|  | 361 | 0.128
|  | 362 | 0.113
|  | 363 | 0.098
|  | 364 | 0.087
|  | 365 | 0.121
|  | 366 | 0.124
|  | 367 | 0.122
|  | 368 | 0.104
|  | 369 | 0.098
|  | 370 | 0.105
|  | 371 | 0.085
|  | 372 | 0.098
|  | 373 | 0.096
|  | 374 | 0.101
|  | 375 | 0.096
|  | 376 | 0.102
|  | 377 | 0.105
|  | 378 | 0.099
|  | 379 | 0.102
|  | 380 | 0.114
|  | 381 | 0.113
|  | 382 | 0.116
|  | 383 | 0.121
|  | 384 | 0.122
|  | 385 | 0.124
|  | 386 | 0.13
|  | 387 | 0.137
|  | 388 | 0.156
|  | 389 | 0.162
|  | 390 | 0.179
|  | 391 | 0.189
|  | 392 | 0.211
|  | 393 | 0.23
|  | 394 | 0.261
|  | 395 | 0.291
|  | 396 | 0.337
|  | 397 | 0.391
|  | 398 | 0.455
|  | 399 | 0.522
|  | 400 | 0.618
|  | 401 | 0.734
|  | 402 | 0.887
|  | 403 | 1.064
|  | 404 | 1.282
|  | 405 | 1.556
|  | 406 | 1.904
|  | 407 | 2.35
|  | 408 | 2.951
|  | 409 | 3.708
|  | 410 | 4.665
|  | 411 | 5.881
|  | 412 | 7.494
|  | 413 | 9.505
|  | 414 | 11.894
|  | 415 | 14.76
|  | 416 | 17.859
|  | 417 | 21.44
|  | 418 | 25.258
|  | 419 | 29.411
|  | 420 | 33.516
|  | 421 | 37.323
|  | 422 | 40.846
|  | 423 | 43.909
|  | 424 | 46.501
|  | 425 | 48.564
|  | 426 | 50.32
|  | 427 | 51.685
|  | 428 | 52.808
|  | 429 | 53.842
|  | 430 | 54.907
|  | 431 | 56.184
|  | 432 | 57.811
|  | 433 | 60.019
|  | 434 | 62.883
|  | 435 | 66.359
|  | 436 | 70.325
|  | 437 | 74.513
|  | 438 | 78.453
|  | 439 | 82.246
|  | 440 | 85.435
|  | 441 | 88.029
|  | 442 | 89.951
|  | 443 | 91.254
|  | 444 | 92.148
|  | 445 | 92.767
|  | 446 | 93.253
|  | 447 | 93.669
|  | 448 | 94.063
|  | 449 | 94.45
|  | 450 | 94.818
|  | 451 | 95.152
|  | 452 | 95.447
|  | 453 | 95.715
|  | 454 | 95.889
|  | 455 | 96.03
|  | 456 | 96.109
|  | 457 | 96.156
|  | 458 | 96.153
|  | 459 | 96.135
|  | 460 | 96.107
|  | 461 | 96.077
|  | 462 | 96.065
|  | 463 | 96.066
|  | 464 | 96.091
|  | 465 | 96.14
|  | 466 | 96.213
|  | 467 | 96.318
|  | 468 | 96.426
|  | 469 | 96.55
|  | 470 | 96.687
|  | 471 | 96.831
|  | 472 | 96.939
|  | 473 | 97.052
|  | 474 | 97.142
|  | 475 | 97.247
|  | 476 | 97.337
|  | 477 | 97.417
|  | 478 | 97.473
|  | 479 | 97.52
|  | 480 | 97.549
|  | 481 | 97.562
|  | 482 | 97.581
|  | 483 | 97.586
|  | 484 | 97.595
|  | 485 | 97.614
|  | 486 | 97.621
|  | 487 | 97.633
|  | 488 | 97.655
|  | 489 | 97.682
|  | 490 | 97.707
|  | 491 | 97.734
|  | 492 | 97.757
|  | 493 | 97.777
|  | 494 | 97.8
|  | 495 | 97.813
|  | 496 | 97.833
|  | 497 | 97.849
|  | 498 | 97.871
|  | 499 | 97.881
|  | 500 | 97.89
|  | 501 | 97.906
|  | 502 | 97.911
|  | 503 | 97.922
|  | 504 | 97.914
|  | 505 | 97.911
|  | 506 | 97.905
|  | 507 | 97.899
|  | 508 | 97.878
|  | 509 | 97.861
|  | 510 | 97.842
|  | 511 | 97.816
|  | 512 | 97.783
|  | 513 | 97.752
|  | 514 | 97.728
|  | 515 | 97.694
|  | 516 | 97.665
|  | 517 | 97.629
|  | 518 | 97.604
|  | 519 | 97.58
|  | 520 | 97.552
|  | 521 | 97.54
|  | 522 | 97.525
|  | 523 | 97.516
|  | 524 | 97.513
|  | 525 | 97.52
|  | 526 | 97.527
|  | 527 | 97.542
|  | 528 | 97.556
|  | 529 | 97.578
|  | 530 | 97.6
|  | 531 | 97.623
|  | 532 | 97.649
|  | 533 | 97.679
|  | 534 | 97.711
|  | 535 | 97.739
|  | 536 | 97.771
|  | 537 | 97.809
|  | 538 | 97.829
|  | 539 | 97.849
|  | 540 | 97.864
|  | 541 | 97.874
|  | 542 | 97.882
|  | 543 | 97.884
|  | 544 | 97.879
|  | 545 | 97.864
|  | 546 | 97.85
|  | 547 | 97.82
|  | 548 | 97.792
|  | 549 | 97.762
|  | 550 | 97.723
|  | 551 | 97.675
|  | 552 | 97.632
|  | 553 | 97.581
|  | 554 | 97.527
|  | 555 | 97.472
|  | 556 | 97.415
|  | 557 | 97.35
|  | 558 | 97.295
|  | 559 | 97.234
|  | 560 | 97.171
|  | 561 | 97.119
|  | 562 | 97.061
|  | 563 | 97.011
|  | 564 | 96.959
|  | 565 | 96.918
|  | 566 | 96.878
|  | 567 | 96.841
|  | 568 | 96.808
|  | 569 | 96.78
|  | 570 | 96.761
|  | 571 | 96.744
|  | 572 | 96.729
|  | 573 | 96.729
|  | 574 | 96.729
|  | 575 | 96.725
|  | 576 | 96.732
|  | 577 | 96.742
|  | 578 | 96.759
|  | 579 | 96.774
|  | 580 | 96.791
|  | 581 | 96.815
|  | 582 | 96.84
|  | 583 | 96.864
|  | 584 | 96.889
|  | 585 | 96.91
|  | 586 | 96.939
|  | 587 | 96.962
|  | 588 | 96.986
|  | 589 | 97.008
|  | 590 | 97.028
|  | 591 | 97.043
|  | 592 | 97.063
|  | 593 | 97.073
|  | 594 | 97.083
|  | 595 | 97.092
|  | 596 | 97.092
|  | 597 | 97.092
|  | 598 | 97.086
|  | 599 | 97.081
|  | 600 | 97.066
|  | 601 | 97.052
|  | 602 | 97.035
|  | 603 | 97.011
|  | 604 | 96.986
|  | 605 | 96.96
|  | 606 | 96.928
|  | 607 | 96.893
|  | 608 | 96.858
|  | 609 | 96.82
|  | 610 | 96.783
|  | 611 | 96.748
|  | 612 | 96.707
|  | 613 | 96.666
|  | 614 | 96.625
|  | 615 | 96.584
|  | 616 | 96.539
|  | 617 | 96.5
|  | 618 | 96.465
|  | 619 | 96.426
|  | 620 | 96.393
|  | 621 | 96.359
|  | 622 | 96.333
|  | 623 | 96.298
|  | 624 | 96.272
|  | 625 | 96.246
|  | 626 | 96.219
|  | 627 | 96.194
|  | 628 | 96.173
|  | 629 | 96.152
|  | 630 | 96.13
|  | 631 | 96.104
|  | 632 | 96.075
|  | 633 | 96.04
|  | 634 | 95.97
|  | 635 | 95.866
|  | 636 | 95.917
|  | 637 | 96.054
|  | 638 | 96.222
|  | 639 | 96.419
|  | 640 | 96.645
|  | 641 | 96.877
|  | 642 | 97.095
|  | 643 | 97.298
|  | 644 | 97.473
|  | 645 | 97.614
|  | 646 | 97.714
|  | 647 | 97.778
|  | 648 | 97.81
|  | 649 | 97.827
|  | 650 | 97.826
|  | 651 | 97.813
|  | 652 | 97.792
|  | 653 | 97.769
|  | 654 | 97.743
|  | 655 | 97.719
|  | 656 | 97.693
|  | 657 | 97.668
|  | 658 | 97.644
|  | 659 | 97.617
|  | 660 | 97.598
|  | 661 | 97.577
|  | 662 | 97.554
|  | 663 | 97.534
|  | 664 | 97.516
|  | 665 | 97.498
|  | 666 | 97.484
|  | 667 | 97.462
|  | 668 | 97.443
|  | 669 | 97.427
|  | 670 | 97.411
|  | 671 | 97.388
|  | 672 | 97.372
|  | 673 | 97.359
|  | 674 | 97.339
|  | 675 | 97.319
|  | 676 | 97.304
|  | 677 | 97.287
|  | 678 | 97.264
|  | 679 | 97.246
|  | 680 | 97.229
|  | 681 | 97.212
|  | 682 | 97.192
|  | 683 | 97.176
|  | 684 | 97.16
|  | 685 | 97.144
|  | 686 | 97.131
|  | 687 | 97.112
|  | 688 | 97.098
|  | 689 | 97.089
|  | 690 | 97.072
|  | 691 | 97.058
|  | 692 | 97.047
|  | 693 | 97.038
|  | 694 | 97.032
|  | 695 | 97.029
|  | 696 | 97.023
|  | 697 | 97.018
|  | 698 | 97.015
|  | 699 | 97.014
|  | 700 | 97.011
|  | 701 | 97.015
|  | 702 | 97.014
|  | 703 | 97.021
|  | 704 | 97.023
|  | 705 | 97.034
|  | 706 | 97.043
|  | 707 | 97.052
|  | 708 | 97.066
|  | 709 | 97.076
|  | 710 | 97.087
|  | 711 | 97.105
|  | 712 | 97.118
|  | 713 | 97.136
|  | 714 | 97.153
|  | 715 | 97.174
|  | 716 | 97.192
|  | 717 | 97.209
|  | 718 | 97.227
|  | 719 | 97.252
|  | 720 | 97.269
|  | 721 | 97.296
|  | 722 | 97.318
|  | 723 | 97.342
|  | 724 | 97.363
|  | 725 | 97.389
|  | 726 | 97.411
|  | 727 | 97.432
|  | 728 | 97.452
|  | 729 | 97.478
|  | 730 | 97.496
|  | 731 | 97.517
|  | 732 | 97.54
|  | 733 | 97.566
|  | 734 | 97.58
|  | 735 | 97.6
|  | 736 | 97.623
|  | 737 | 97.639
|  | 738 | 97.658
|  | 739 | 97.672
|  | 740 | 97.69
|  | 741 | 97.705
|  | 742 | 97.716
|  | 743 | 97.734
|  | 744 | 97.739
|  | 745 | 97.757
|  | 746 | 97.768
|  | 747 | 97.774
|  | 748 | 97.778
|  | 749 | 97.786
|  | 750 | 97.798
|  | 751 | 97.804
|  | 752 | 97.804
|  | 753 | 97.812
|  | 754 | 97.813
|  | 755 | 97.816
|  | 756 | 97.815
|  | 757 | 97.818
|  | 758 | 97.823
|  | 759 | 97.813
|  | 760 | 97.82
|  | 761 | 97.83
|  | 762 | 97.83
|  | 763 | 97.823
|  | 764 | 97.818
|  | 765 | 97.815
|  | 766 | 97.81
|  | 767 | 97.806
|  | 768 | 97.8
|  | 769 | 97.795
|  | 770 | 97.783
|  | 771 | 97.777
|  | 772 | 97.766
|  | 773 | 97.755
|  | 774 | 97.755
|  | 775 | 97.751
|  | 776 | 97.74
|  | 777 | 97.729
|  | 778 | 97.722
|  | 779 | 97.716
|  | 780 | 97.707
|  | 781 | 97.697
|  | 782 | 97.694
|  | 783 | 97.69
|  | 784 | 97.678
|  | 785 | 97.668
|  | 786 | 97.665
|  | 787 | 97.658
|  | 788 | 97.652
|  | 789 | 97.653
|  | 790 | 97.641
|  | 791 | 97.639
|  | 792 | 97.633
|  | 793 | 97.63
|  | 794 | 97.629
|  | 795 | 97.626
|  | 796 | 97.626
|  | 797 | 97.626
|  | 798 | 97.623
|  | 799 | 97.617
|  | 800 | 97.614
|  | 801 | 97.62
|  | 802 | 97.626
|  | 803 | 97.626
|  | 804 | 97.627
|  | 805 | 97.63
|  | 806 | 97.633
|  | 807 | 97.639
|  | 808 | 97.636
|  | 809 | 97.647
|  | 810 | 97.647
|  | 811 | 97.656
|  | 812 | 97.658
|  | 813 | 97.668
|  | 814 | 97.668
|  | 815 | 97.679
|  | 816 | 97.684
|  | 817 | 97.688
|  | 818 | 97.701
|  | 819 | 97.71
|  | 820 | 97.713
|  | 821 | 97.719
|  | 822 | 97.723
|  | 823 | 97.731
|  | 824 | 97.743
|  | 825 | 97.748
|  | 826 | 97.752
|  | 827 | 97.762
|  | 828 | 97.769
|  | 829 | 97.778
|  | 830 | 97.784
|  | 831 | 97.791
|  | 832 | 97.795
|  | 833 | 97.801
|  | 834 | 97.806
|  | 835 | 97.81
|  | 836 | 97.816
|  | 837 | 97.826
|  | 838 | 97.826
|  | 839 | 97.833
|  | 840 | 97.838
|  | 841 | 97.836
|  | 842 | 97.845
|  | 843 | 97.842
|  | 844 | 97.842
|  | 845 | 97.849
|  | 846 | 97.845
|  | 847 | 97.847
|  | 848 | 97.844
|  | 849 | 97.845
|  | 850 | 97.85
|  | 851 | 97.845
|  | 852 | 97.845
|  | 853 | 97.839
|  | 854 | 97.838
|  | 855 | 97.835
|  | 856 | 97.832
|  | 857 | 97.827
|  | 858 | 97.823
|  | 859 | 97.818
|  | 860 | 97.812
|  | 861 | 97.806
|  | 862 | 97.801
|  | 863 | 97.792
|  | 864 | 97.789
|  | 865 | 97.778
|  | 866 | 97.774
|  | 867 | 97.766
|  | 868 | 97.76
|  | 869 | 97.751
|  | 870 | 97.743
|  | 871 | 97.737
|  | 872 | 97.72
|  | 873 | 97.716
|  | 874 | 97.708
|  | 875 | 97.702
|  | 876 | 97.694
|  | 877 | 97.681
|  | 878 | 97.67
|  | 879 | 97.664
|  | 880 | 97.653
|  | 881 | 97.649
|  | 882 | 97.638
|  | 883 | 97.627
|  | 884 | 97.617
|  | 885 | 97.615
|  | 886 | 97.607
|  | 887 | 97.598
|  | 888 | 97.589
|  | 889 | 97.585
|  | 890 | 97.58
|  | 891 | 97.572
|  | 892 | 97.565
|  | 893 | 97.56
|  | 894 | 97.556
|  | 895 | 97.548
|  | 896 | 97.545
|  | 897 | 97.539
|  | 898 | 97.536
|  | 899 | 97.536
|  | 900 | 97.53
|  | 901 | 97.528
|  | 902 | 97.53
|  | 903 | 97.527
|  | 904 | 97.522
|  | 905 | 97.528
|  | 906 | 97.525
|  | 907 | 97.525
|  | 908 | 97.525
|  | 909 | 97.527
|  | 910 | 97.53
|  | 911 | 97.531
|  | 912 | 97.536
|  | 913 | 97.539
|  | 914 | 97.542
|  | 915 | 97.551
|  | 916 | 97.554
|  | 917 | 97.557
|  | 918 | 97.562
|  | 919 | 97.571
|  | 920 | 97.577
|  | 921 | 97.583
|  | 922 | 97.591
|  | 923 | 97.603
|  | 924 | 97.612
|  | 925 | 97.617
|  | 926 | 97.63
|  | 927 | 97.636
|  | 928 | 97.647
|  | 929 | 97.658
|  | 930 | 97.67
|  | 931 | 97.679
|  | 932 | 97.693
|  | 933 | 97.707
|  | 934 | 97.716
|  | 935 | 97.728
|  | 936 | 97.74
|  | 937 | 97.752
|  | 938 | 97.766
|  | 939 | 97.78
|  | 940 | 97.789
|  | 941 | 97.804
|  | 942 | 97.816
|  | 943 | 97.832
|  | 944 | 97.842
|  | 945 | 97.856
|  | 946 | 97.868
|  | 947 | 97.884
|  | 948 | 97.894
|  | 949 | 97.908
|  | 950 | 97.917
|  | 951 | 97.929
|  | 952 | 97.942
|  | 953 | 97.955
|  | 954 | 97.966
|  | 955 | 97.98
|  | 956 | 97.989
|  | 957 | 98.007
|  | 958 | 98.015
|  | 959 | 98.026
|  | 960 | 98.038
|  | 961 | 98.05
|  | 962 | 98.065
|  | 963 | 98.076
|  | 964 | 98.088
|  | 965 | 98.099
|  | 966 | 98.109
|  | 967 | 98.12
|  | 968 | 98.134
|  | 969 | 98.143
|  | 970 | 98.151
|  | 971 | 98.161
|  | 972 | 98.174
|  | 973 | 98.184
|  | 974 | 98.189
|  | 975 | 98.198
|  | 976 | 98.209
|  | 977 | 98.215
|  | 978 | 98.221
|  | 979 | 98.228
|  | 980 | 98.236
|  | 981 | 98.245
|  | 982 | 98.247
|  | 983 | 98.256
|  | 984 | 98.257
|  | 985 | 98.265
|  | 986 | 98.271
|  | 987 | 98.274
|  | 988 | 98.283
|  | 989 | 98.282
|  | 990 | 98.286
|  | 991 | 98.293
|  | 992 | 98.293
|  | 993 | 98.296
|  | 994 | 98.294
|  | 995 | 98.296
|  | 996 | 98.299
|  | 997 | 98.3
|  | 998 | 98.3
|  | 999 | 98.302
|  | 1000 | 98.305
|  | 1001 | 98.302
|  | 1002 | 98.306
|  | 1003 | 98.305
|  | 1004 | 98.305
|  | 1005 | 98.303
|  | 1006 | 98.303
|  | 1007 | 98.305
|  | 1008 | 98.302
|  | 1009 | 98.3
|  | 1010 | 98.294
|  | 1011 | 98.299
|  | 1012 | 98.297
|  | 1013 | 98.296
|  | 1014 | 98.293
|  | 1015 | 98.291
|  | 1016 | 98.289
|  | 1017 | 98.286
|  | 1018 | 98.286
|  | 1019 | 98.285
|  | 1020 | 98.283
|  | 1021 | 98.279
|  | 1022 | 98.273
|  | 1023 | 98.274
|  | 1024 | 98.276
|  | 1025 | 98.273
|  | 1026 | 98.267
|  | 1027 | 98.268
|  | 1028 | 98.265
|  | 1029 | 98.262
|  | 1030 | 98.256
|  | 1031 | 98.256
|  | 1032 | 98.256
|  | 1033 | 98.251
|  | 1034 | 98.25
|  | 1035 | 98.247
|  | 1036 | 98.25
|  | 1037 | 98.247
|  | 1038 | 98.245
|  | 1039 | 98.244
|  | 1040 | 98.242
|  | 1041 | 98.241
|  | 1042 | 98.242
|  | 1043 | 98.241
|  | 1044 | 98.238
|  | 1045 | 98.236
|  | 1046 | 98.242
|  | 1047 | 98.239
|  | 1048 | 98.244
|  | 1049 | 98.247
|  | 1050 | 98.241
|  | 1051 | 98.245
|  | 1052 | 98.244
|  | 1053 | 98.248
|  | 1054 | 98.247
|  | 1055 | 98.25
|  | 1056 | 98.253
|  | 1057 | 98.257
|  | 1058 | 98.257
|  | 1059 | 98.257
|  | 1060 | 98.26
|  | 1061 | 98.257
|  | 1062 | 98.265
|  | 1063 | 98.267
|  | 1064 | 98.267
|  | 1065 | 98.276
|  | 1066 | 98.276
|  | 1067 | 98.277
|  | 1068 | 98.28
|  | 1069 | 98.293
|  | 1070 | 98.297
|  | 1071 | 98.303
|  | 1072 | 98.311
|  | 1073 | 98.309
|  | 1074 | 98.317
|  | 1075 | 98.326
|  | 1076 | 98.332
|  | 1077 | 98.337
|  | 1078 | 98.34
|  | 1079 | 98.347
|  | 1080 | 98.351
|  | 1081 | 98.358
|  | 1082 | 98.37
|  | 1083 | 98.375
|  | 1084 | 98.373
|  | 1085 | 98.381
|  | 1086 | 98.393
|  | 1087 | 98.398
|  | 1088 | 98.407
|  | 1089 | 98.415
|  | 1090 | 98.418
|  | 1091 | 98.427
|  | 1092 | 98.427
|  | 1093 | 98.439
|  | 1094 | 98.444
|  | 1095 | 98.451
|  | 1096 | 98.46
|  | 1097 | 98.46
|  | 1098 | 98.468
|  | 1099 | 98.483
|  | 1100 | 98.489