## Transmission
Absorptive ND Filters (900~2000nm) HLNF系列 OD-0.4
Absorptive ND Filters (900~2000nm) HLNF系列 OD-0.4 |  | Wavelength (nm) | %Trans
|  | 900 | 31.1201
|  | 901 | 31.0759
|  | 902 | 30.879
|  | 903 | 30.6318
Product Raw Data |  | 904 | 30.5098
透过率（%） | 40% | 905 | 30.6181
|  | 906 | 30.6135
|  | 907 | 30.612
免责声明：此处提供的数据仅供参考。不同批次的性能数据会有轻微变化。有关此数据的使用或可靠性的任何问题，请联系技术支持。 |  | 908 | 30.6089
|  | 909 | 30.5479
|  | 910 | 30.4823
|  | 911 | 30.3923
|  | 912 | 30.2626
|  | 913 | 30.3007
|  | 914 | 30.4457
|  | 915 | 30.3999
|  | 916 | 30.3541
|  | 917 | 30.2687
|  | 918 | 30.1939
|  | 919 | 30.171
|  | 920 | 30.2961
|  | 921 | 30.2763
|  | 922 | 30.2321
|  | 923 | 30.1756
|  | 924 | 30.1375
|  | 925 | 30.0352
|  | 926 | 29.9269
|  | 927 | 30.0337
|  | 928 | 30.0505
|  | 929 | 30.084
|  | 930 | 29.9955
|  | 931 | 29.7789
|  | 932 | 29.6721
|  | 933 | 29.6171
|  | 934 | 29.6553
|  | 935 | 29.6843
|  | 936 | 29.5698
|  | 937 | 29.4584
|  | 938 | 29.5775
|  | 939 | 29.7133
|  | 940 | 29.5591
|  | 941 | 29.4447
|  | 942 | 29.492
|  | 943 | 29.3501
|  | 944 | 29.2921
|  | 945 | 29.3837
|  | 946 | 29.2891
|  | 947 | 29.1517
|  | 948 | 29.1243
|  | 949 | 29.1639
|  | 950 | 29.2082
|  | 951 | 29.2769
|  | 952 | 29.2509
|  | 953 | 29.1761
|  | 954 | 29.1411
|  | 955 | 29.0495
|  | 956 | 28.9732
|  | 957 | 28.993
|  | 958 | 28.9854
|  | 959 | 28.9778
|  | 960 | 28.9305
|  | 961 | 28.9076
|  | 962 | 28.9091
|  | 963 | 28.8237
|  | 964 | 28.8023
|  | 965 | 28.813
|  | 966 | 28.7794
|  | 967 | 28.7535
|  | 968 | 28.7306
|  | 969 | 28.6985
|  | 970 | 28.7458
|  | 971 | 28.7718
|  | 972 | 28.6741
|  | 973 | 28.5978
|  | 974 | 28.5338
|  | 975 | 28.5307
|  | 976 | 28.5414
|  | 977 | 28.5154
|  | 978 | 28.5032
|  | 979 | 28.462
|  | 980 | 28.4315
|  | 981 | 28.4041
|  | 982 | 28.4147
|  | 983 | 28.3873
|  | 984 | 28.3156
|  | 985 | 28.2881
|  | 986 | 28.3049
|  | 987 | 28.314
|  | 988 | 28.256
|  | 989 | 28.224
|  | 990 | 28.2286
|  | 991 | 28.2545
|  | 992 | 28.2286
|  | 993 | 28.1614
|  | 994 | 28.1096
|  | 995 | 28.1385
|  | 996 | 28.195
|  | 997 | 28.1263
|  | 998 | 28.0439
|  | 999 | 28.0745
|  | 1000 | 28.0516
|  | 1001 | 28.0562
|  | 1002 | 28.0867
|  | 1003 | 28.0317
|  | 1004 | 28.0043
|  | 1005 | 27.9188
|  | 1006 | 27.8761
|  | 1007 | 27.9081
|  | 1008 | 27.928
|  | 1009 | 27.9341
|  | 1010 | 27.9234
|  | 1011 | 27.8624
|  | 1012 | 27.7937
|  | 1013 | 27.8181
|  | 1014 | 27.8196
|  | 1015 | 27.812
|  | 1016 | 27.7845
|  | 1017 | 27.722
|  | 1018 | 27.7205
|  | 1019 | 27.7174
|  | 1020 | 27.7662
|  | 1021 | 27.7891
|  | 1022 | 27.7586
|  | 1023 | 27.7388
|  | 1024 | 27.6655
|  | 1025 | 27.6533
|  | 1026 | 27.696
|  | 1027 | 27.6899
|  | 1028 | 27.6594
|  | 1029 | 27.603
|  | 1030 | 27.5602
|  | 1031 | 27.577
|  | 1032 | 27.6243
|  | 1033 | 27.6259
|  | 1034 | 27.5999
|  | 1035 | 27.5557
|  | 1036 | 27.5053
|  | 1037 | 27.5633
|  | 1038 | 27.574
|  | 1039 | 27.5206
|  | 1040 | 27.5251
|  | 1041 | 27.5343
|  | 1042 | 27.4733
|  | 1043 | 27.4366
|  | 1044 | 27.4611
|  | 1045 | 27.4931
|  | 1046 | 27.4916
|  | 1047 | 27.455
|  | 1048 | 27.4351
|  | 1049 | 27.4565
|  | 1050 | 27.4565
|  | 1051 | 27.426
|  | 1052 | 27.4366
|  | 1053 | 27.4748
|  | 1054 | 27.4733
|  | 1055 | 27.3893
|  | 1056 | 27.3802
|  | 1057 | 27.3619
|  | 1058 | 27.3481
|  | 1059 | 27.3588
|  | 1060 | 27.3436
|  | 1061 | 27.3954
|  | 1062 | 27.4153
|  | 1063 | 27.3741
|  | 1064 | 27.371
|  | 1065 | 27.397
|  | 1066 | 27.3466
|  | 1067 | 27.3359
|  | 1068 | 27.3466
|  | 1069 | 27.31
|  | 1070 | 27.3741
|  | 1071 | 27.3832
|  | 1072 | 27.313
|  | 1073 | 27.3146
|  | 1074 | 27.3634
|  | 1075 | 27.3726
|  | 1076 | 27.3405
|  | 1077 | 27.313
|  | 1078 | 27.313
|  | 1079 | 27.3298
|  | 1080 | 27.397
|  | 1081 | 27.3909
|  | 1082 | 27.3192
|  | 1083 | 27.313
|  | 1084 | 27.2947
|  | 1085 | 27.2703
|  | 1086 | 27.2947
|  | 1087 | 27.3314
|  | 1088 | 27.3527
|  | 1089 | 27.4016
|  | 1090 | 27.3497
|  | 1091 | 27.31
|  | 1092 | 27.3466
|  | 1093 | 27.3604
|  | 1094 | 27.3344
|  | 1095 | 27.3497
|  | 1096 | 27.368
|  | 1097 | 27.368
|  | 1098 | 27.3375
|  | 1099 | 27.3436
|  | 1100 | 27.368
|  | 1101 | 27.3619
|  | 1102 | 27.4061
|  | 1103 | 27.3909
|  | 1104 | 27.3558
|  | 1105 | 27.3741
|  | 1106 | 27.3741
|  | 1107 | 27.3954
|  | 1108 | 27.4153
|  | 1109 | 27.3939
|  | 1110 | 27.3863
|  | 1111 | 27.4
|  | 1112 | 27.4229
|  | 1113 | 27.4397
|  | 1114 | 27.4427
|  | 1115 | 27.4336
|  | 1116 | 27.4397
|  | 1117 | 27.4351
|  | 1118 | 27.4534
|  | 1119 | 27.4885
|  | 1120 | 27.5038
|  | 1121 | 27.5038
|  | 1122 | 27.4809
|  | 1123 | 27.5206
|  | 1124 | 27.5435
|  | 1125 | 27.5389
|  | 1126 | 27.5435
|  | 1127 | 27.5313
|  | 1128 | 27.5694
|  | 1129 | 27.5801
|  | 1130 | 27.6198
|  | 1131 | 27.6594
|  | 1132 | 27.6198
|  | 1133 | 27.6075
|  | 1134 | 27.6167
|  | 1135 | 27.6335
|  | 1136 | 27.6747
|  | 1137 | 27.7159
|  | 1138 | 27.7311
|  | 1139 | 27.7403
|  | 1140 | 27.7357
|  | 1141 | 27.7235
|  | 1142 | 27.78
|  | 1143 | 27.8181
|  | 1144 | 27.8074
|  | 1145 | 27.8029
|  | 1146 | 27.7922
|  | 1147 | 27.7861
|  | 1148 | 27.7845
|  | 1149 | 27.8181
|  | 1150 | 27.8608
|  | 1151 | 27.8959
|  | 1152 | 27.9112
|  | 1153 | 27.928
|  | 1154 | 27.9692
|  | 1155 | 27.9997
|  | 1156 | 28.0195
|  | 1157 | 28.0409
|  | 1158 | 28.0531
|  | 1159 | 28.0577
|  | 1160 | 28.0485
|  | 1161 | 28.0729
|  | 1162 | 28.1263
|  | 1163 | 28.163
|  | 1164 | 28.195
|  | 1165 | 28.1981
|  | 1166 | 28.2194
|  | 1167 | 28.2576
|  | 1168 | 28.2866
|  | 1169 | 28.3445
|  | 1170 | 28.3812
|  | 1171 | 28.3705
|  | 1172 | 28.3842
|  | 1173 | 28.4102
|  | 1174 | 28.4285
|  | 1175 | 28.4483
|  | 1176 | 28.4544
|  | 1177 | 28.4666
|  | 1178 | 28.4895
|  | 1179 | 28.5093
|  | 1180 | 28.5719
|  | 1181 | 28.6238
|  | 1182 | 28.6436
|  | 1183 | 28.6482
|  | 1184 | 28.6558
|  | 1185 | 28.6863
|  | 1186 | 28.7184
|  | 1187 | 28.7596
|  | 1188 | 28.7977
|  | 1189 | 28.7825
|  | 1190 | 28.8008
|  | 1191 | 28.8618
|  | 1192 | 28.8923
|  | 1193 | 28.9305
|  | 1194 | 28.9717
|  | 1195 | 28.9946
|  | 1196 | 29.0083
|  | 1197 | 29.0541
|  | 1198 | 29.109
|  | 1199 | 29.1365
|  | 1200 | 29.1517
|  | 1201 | 29.1838
|  | 1202 | 29.2418
|  | 1203 | 29.257
|  | 1204 | 29.2662
|  | 1205 | 29.3013
|  | 1206 | 29.3531
|  | 1207 | 29.4142
|  | 1208 | 29.4386
|  | 1209 | 29.4584
|  | 1210 | 29.4951
|  | 1211 | 29.5286
|  | 1212 | 29.5775
|  | 1213 | 29.6263
|  | 1214 | 29.6324
|  | 1215 | 29.6476
|  | 1216 | 29.7072
|  | 1217 | 29.7545
|  | 1218 | 29.7941
|  | 1219 | 29.846
|  | 1220 | 29.8903
|  | 1221 | 29.9421
|  | 1222 | 29.965
|  | 1223 | 29.991
|  | 1224 | 30.0383
|  | 1225 | 30.0978
|  | 1226 | 30.1298
|  | 1227 | 30.1481
|  | 1228 | 30.1802
|  | 1229 | 30.2168
|  | 1230 | 30.2733
|  | 1231 | 30.3114
|  | 1232 | 30.3724
|  | 1233 | 30.4091
|  | 1234 | 30.4304
|  | 1235 | 30.4884
|  | 1236 | 30.5479
|  | 1237 | 30.5952
|  | 1238 | 30.6089
|  | 1239 | 30.6532
|  | 1240 | 30.7295
|  | 1241 | 30.7615
|  | 1242 | 30.8043
|  | 1243 | 30.8546
|  | 1244 | 30.8989
|  | 1245 | 30.9385
|  | 1246 | 30.966
|  | 1247 | 31.0347
|  | 1248 | 31.0957
|  | 1249 | 31.1308
|  | 1250 | 31.172
|  | 1251 | 31.2132
|  | 1252 | 31.2697
|  | 1253 | 31.3154
|  | 1254 | 31.3688
|  | 1255 | 31.4207
|  | 1256 | 31.4558
|  | 1257 | 31.5199
|  | 1258 | 31.5779
|  | 1259 | 31.6053
|  | 1260 | 31.645
|  | 1261 | 31.732
|  | 1262 | 31.793
|  | 1263 | 31.8297
|  | 1264 | 31.8892
|  | 1265 | 31.9548
|  | 1266 | 32.0082
|  | 1267 | 32.0402
|  | 1268 | 32.0891
|  | 1269 | 32.1394
|  | 1270 | 32.1821
|  | 1271 | 32.2416
|  | 1272 | 32.292
|  | 1273 | 32.3576
|  | 1274 | 32.4186
|  | 1275 | 32.469
|  | 1276 | 32.5178
|  | 1277 | 32.5514
|  | 1278 | 32.6262
|  | 1279 | 32.7009
|  | 1280 | 32.7543
|  | 1281 | 32.8077
|  | 1282 | 32.8505
|  | 1283 | 32.9237
|  | 1284 | 32.9741
|  | 1285 | 33.0412
|  | 1286 | 33.1053
|  | 1287 | 33.1389
|  | 1288 | 33.1907
|  | 1289 | 33.2502
|  | 1290 | 33.3357
|  | 1291 | 33.3784
|  | 1292 | 33.4288
|  | 1293 | 33.499
|  | 1294 | 33.5508
|  | 1295 | 33.6042
|  | 1296 | 33.6561
|  | 1297 | 33.737
|  | 1298 | 33.8102
|  | 1299 | 33.8621
|  | 1300 | 33.9277
|  | 1301 | 34.0071
|  | 1302 | 34.0406
|  | 1303 | 34.0818
|  | 1304 | 34.1658
|  | 1305 | 34.2344
|  | 1306 | 34.2924
|  | 1307 | 34.3123
|  | 1308 | 34.3657
|  | 1309 | 34.4313
|  | 1310 | 34.4999
|  | 1311 | 34.5915
|  | 1312 | 34.6647
|  | 1313 | 34.7212
|  | 1314 | 34.7593
|  | 1315 | 34.8265
|  | 1316 | 34.8951
|  | 1317 | 34.9699
|  | 1318 | 35.0264
|  | 1319 | 35.0721
|  | 1320 | 35.15
|  | 1321 | 35.2034
|  | 1322 | 35.2537
|  | 1323 | 35.327
|  | 1324 | 35.3804
|  | 1325 | 35.4292
|  | 1326 | 35.4872
|  | 1327 | 35.5909
|  | 1328 | 35.6489
|  | 1329 | 35.6993
|  | 1330 | 35.7847
|  | 1331 | 35.832
|  | 1332 | 35.8961
|  | 1333 | 35.948
|  | 1334 | 35.9922
|  | 1335 | 36.0487
|  | 1336 | 36.1326
|  | 1337 | 36.212
|  | 1338 | 36.2654
|  | 1339 | 36.3249
|  | 1340 | 36.3813
|  | 1341 | 36.4378
|  | 1342 | 36.5095
|  | 1343 | 36.5645
|  | 1344 | 36.6377
|  | 1345 | 36.7231
|  | 1346 | 36.7643
|  | 1347 | 36.7933
|  | 1348 | 36.8803
|  | 1349 | 36.9688
|  | 1350 | 37.0207
|  | 1351 | 37.0833
|  | 1352 | 37.1046
|  | 1353 | 37.0497
|  | 1354 | 37.0726
|  | 1355 | 37.2221
|  | 1356 | 37.3076
|  | 1357 | 37.3823
|  | 1358 | 37.5059
|  | 1359 | 37.5135
|  | 1360 | 37.3488
|  | 1361 | 37.4495
|  | 1362 | 37.6173
|  | 1363 | 37.686
|  | 1364 | 37.744
|  | 1365 | 37.7791
|  | 1366 | 37.8172
|  | 1367 | 37.8874
|  | 1368 | 38.0034
|  | 1369 | 38.0751
|  | 1370 | 38.1743
|  | 1371 | 38.2063
|  | 1372 | 38.3436
|  | 1373 | 38.4611
|  | 1374 | 38.4779
|  | 1375 | 38.5267
|  | 1376 | 38.5984
|  | 1377 | 38.6885
|  | 1378 | 38.7053
|  | 1379 | 38.5817
|  | 1380 | 38.5542
|  | 1381 | 38.7343
|  | 1382 | 38.7556
|  | 1383 | 38.6915
|  | 1384 | 38.8701
|  | 1385 | 39.1142
|  | 1386 | 39.1707
|  | 1387 | 39.2134
|  | 1388 | 39.1874
|  | 1389 | 39.2302
|  | 1390 | 39.459
|  | 1391 | 39.4697
|  | 1392 | 39.5002
|  | 1393 | 39.5262
|  | 1394 | 39.5842
|  | 1395 | 39.5536
|  | 1396 | 39.4209
|  | 1397 | 39.6208
|  | 1398 | 39.6269
|  | 1399 | 39.5948
|  | 1400 | 39.7413
|  | 1401 | 39.7001
|  | 1402 | 39.9138
|  | 1403 | 40.1152
|  | 1404 | 40.1167
|  | 1405 | 40.225
|  | 1406 | 40.2693
|  | 1407 | 40.2815
|  | 1408 | 40.3456
|  | 1409 | 40.4478
|  | 1410 | 40.5989
|  | 1411 | 40.637
|  | 1412 | 40.579
|  | 1413 | 40.6462
|  | 1414 | 40.605
|  | 1415 | 40.6965
|  | 1416 | 40.8506
|  | 1417 | 40.8476
|  | 1418 | 40.9453
|  | 1419 | 40.9575
|  | 1420 | 40.9681
|  | 1421 | 41.1085
|  | 1422 | 41.1818
|  | 1423 | 41.2397
|  | 1424 | 41.3267
|  | 1425 | 41.3908
|  | 1426 | 41.4412
|  | 1427 | 41.5022
|  | 1428 | 41.5739
|  | 1429 | 41.6288
|  | 1430 | 41.6441
|  | 1431 | 41.6731
|  | 1432 | 41.7448
|  | 1433 | 41.8058
|  | 1434 | 41.8928
|  | 1435 | 41.9508
|  | 1436 | 41.9813
|  | 1437 | 42.0576
|  | 1438 | 42.1339
|  | 1439 | 42.2072
|  | 1440 | 42.2438
|  | 1441 | 42.3094
|  | 1442 | 42.4086
|  | 1443 | 42.4589
|  | 1444 | 42.5169
|  | 1445 | 42.5093
|  | 1446 | 42.5642
|  | 1447 | 42.6558
|  | 1448 | 42.6573
|  | 1449 | 42.7305
|  | 1450 | 42.7977
|  | 1451 | 42.8236
|  | 1452 | 42.874
|  | 1453 | 42.9258
|  | 1454 | 42.967
|  | 1455 | 43.0204
|  | 1456 | 43.0739
|  | 1457 | 43.1273
|  | 1458 | 43.1959
|  | 1459 | 43.231
|  | 1460 | 43.2844
|  | 1461 | 43.3653
|  | 1462 | 43.4172
|  | 1463 | 43.4507
|  | 1464 | 43.4889
|  | 1465 | 43.5331
|  | 1466 | 43.5606
|  | 1467 | 43.6125
|  | 1468 | 43.7224
|  | 1469 | 43.7697
|  | 1470 | 43.7819
|  | 1471 | 43.8307
|  | 1472 | 43.8688
|  | 1473 | 43.9131
|  | 1474 | 43.9711
|  | 1475 | 44.0657
|  | 1476 | 44.0931
|  | 1477 | 44.1023
|  | 1478 | 44.1603
|  | 1479 | 44.1908
|  | 1480 | 44.2305
|  | 1481 | 44.2762
|  | 1482 | 44.3464
|  | 1483 | 44.3953
|  | 1484 | 44.4273
|  | 1485 | 44.4594
|  | 1486 | 44.499
|  | 1487 | 44.5601
|  | 1488 | 44.6028
|  | 1489 | 44.6394
|  | 1490 | 44.6699
|  | 1491 | 44.731
|  | 1492 | 44.763
|  | 1493 | 44.7844
|  | 1494 | 44.8759
|  | 1495 | 44.911
|  | 1496 | 44.937
|  | 1497 | 44.9919
|  | 1498 | 45.0193
|  | 1499 | 45.0605
|  | 1500 | 45.117
|  | 1501 | 45.149
|  | 1502 | 45.1536
|  | 1503 | 45.1872
|  | 1504 | 45.2467
|  | 1505 | 45.3108
|  | 1506 | 45.352
|  | 1507 | 45.3932
|  | 1508 | 45.4527
|  | 1509 | 45.5092
|  | 1510 | 45.532
|  | 1511 | 45.5549
|  | 1512 | 45.6053
|  | 1513 | 45.6297
|  | 1514 | 45.6404
|  | 1515 | 45.6923
|  | 1516 | 45.7655
|  | 1517 | 45.8006
|  | 1518 | 45.8601
|  | 1519 | 45.8952
|  | 1520 | 45.8983
|  | 1521 | 45.9623
|  | 1522 | 45.9929
|  | 1523 | 45.9913
|  | 1524 | 46.028
|  | 1525 | 46.0798
|  | 1526 | 46.1165
|  | 1527 | 46.1454
|  | 1528 | 46.1836
|  | 1529 | 46.2111
|  | 1530 | 46.2416
|  | 1531 | 46.2599
|  | 1532 | 46.298
|  | 1533 | 46.356
|  | 1534 | 46.3865
|  | 1535 | 46.4308
|  | 1536 | 46.4537
|  | 1537 | 46.4598
|  | 1538 | 46.4781
|  | 1539 | 46.5178
|  | 1540 | 46.5574
|  | 1541 | 46.5895
|  | 1542 | 46.6185
|  | 1543 | 46.6398
|  | 1544 | 46.6856
|  | 1545 | 46.739
|  | 1546 | 46.7634
|  | 1547 | 46.7604
|  | 1548 | 46.768
|  | 1549 | 46.8046
|  | 1550 | 46.8428
|  | 1551 | 46.8641
|  | 1552 | 46.9023
|  | 1553 | 46.9359
|  | 1554 | 46.9694
|  | 1555 | 46.9877
|  | 1556 | 46.9969
|  | 1557 | 47.032
|  | 1558 | 47.0747
|  | 1559 | 47.1205
|  | 1560 | 47.1098
|  | 1561 | 47.1205
|  | 1562 | 47.1617
|  | 1563 | 47.2044
|  | 1564 | 47.2151
|  | 1565 | 47.1983
|  | 1566 | 47.2151
|  | 1567 | 47.2456
|  | 1568 | 47.2975
|  | 1569 | 47.3219
|  | 1570 | 47.3234
|  | 1571 | 47.3433
|  | 1572 | 47.3661
|  | 1573 | 47.4043
|  | 1574 | 47.4241
|  | 1575 | 47.4394
|  | 1576 | 47.4501
|  | 1577 | 47.4409
|  | 1578 | 47.5035
|  | 1579 | 47.5538
|  | 1580 | 47.5615
|  | 1581 | 47.5538
|  | 1582 | 47.5523
|  | 1583 | 47.5523
|  | 1584 | 47.5645
|  | 1585 | 47.6103
|  | 1586 | 47.6133
|  | 1587 | 47.6072
|  | 1588 | 47.6423
|  | 1589 | 47.6729
|  | 1590 | 47.6759
|  | 1591 | 47.6957
|  | 1592 | 47.7263
|  | 1593 | 47.7369
|  | 1594 | 47.7339
|  | 1595 | 47.7369
|  | 1596 | 47.7751
|  | 1597 | 47.8132
|  | 1598 | 47.8224
|  | 1599 | 47.8239
|  | 1600 | 47.8193
|  | 1601 | 47.8346
|  | 1602 | 47.8819
|  | 1603 | 47.9048
|  | 1604 | 47.8972
|  | 1605 | 47.8956
|  | 1606 | 47.9017
|  | 1607 | 47.9368
|  | 1608 | 47.9673
|  | 1609 | 47.9719
|  | 1610 | 47.9551
|  | 1611 | 47.9704
|  | 1612 | 47.9719
|  | 1613 | 47.9826
|  | 1614 | 48.0162
|  | 1615 | 48.0284
|  | 1616 | 48.0772
|  | 1617 | 48.0833
|  | 1618 | 48.0497
|  | 1619 | 48.0223
|  | 1620 | 48.0223
|  | 1621 | 48.0543
|  | 1622 | 48.1001
|  | 1623 | 48.1031
|  | 1624 | 48.0711
|  | 1625 | 48.0986
|  | 1626 | 48.1184
|  | 1627 | 48.1108
|  | 1628 | 48.155
|  | 1629 | 48.1428
|  | 1630 | 48.1077
|  | 1631 | 48.1413
|  | 1632 | 48.1535
|  | 1633 | 48.1505
|  | 1634 | 48.1459
|  | 1635 | 48.1306
|  | 1636 | 48.1367
|  | 1637 | 48.1657
|  | 1638 | 48.1794
|  | 1639 | 48.1993
|  | 1640 | 48.239
|  | 1641 | 48.2252
|  | 1642 | 48.21
|  | 1643 | 48.2237
|  | 1644 | 48.21
|  | 1645 | 48.1962
|  | 1646 | 48.2084
|  | 1647 | 48.2374
|  | 1648 | 48.2222
|  | 1649 | 48.2313
|  | 1650 | 48.2496
|  | 1651 | 48.2512
|  | 1652 | 48.2786
|  | 1653 | 48.2328
|  | 1654 | 48.2451
|  | 1655 | 48.2802
|  | 1656 | 48.2557
|  | 1657 | 48.2618
|  | 1658 | 48.2649
|  | 1659 | 48.2939
|  | 1660 | 48.3061
|  | 1661 | 48.2939
|  | 1662 | 48.2969
|  | 1663 | 48.3137
|  | 1664 | 48.3061
|  | 1665 | 48.2893
|  | 1666 | 48.2954
|  | 1667 | 48.332
|  | 1668 | 48.3534
|  | 1669 | 48.3488
|  | 1670 | 48.3458
|  | 1671 | 48.3397
|  | 1672 | 48.3107
|  | 1673 | 48.2863
|  | 1674 | 48.3015
|  | 1675 | 48.3427
|  | 1676 | 48.3732
|  | 1677 | 48.3229
|  | 1678 | 48.3122
|  | 1679 | 48.3824
|  | 1680 | 48.3549
|  | 1681 | 48.3534
|  | 1682 | 48.3915
|  | 1683 | 48.3732
|  | 1684 | 48.3503
|  | 1685 | 48.3534
|  | 1686 | 48.3656
|  | 1687 | 48.3717
|  | 1688 | 48.3824
|  | 1689 | 48.3549
|  | 1690 | 48.3427
|  | 1691 | 48.3336
|  | 1692 | 48.361
|  | 1693 | 48.3976
|  | 1694 | 48.4099
|  | 1695 | 48.3854
|  | 1696 | 48.3641
|  | 1697 | 48.3854
|  | 1698 | 48.416
|  | 1699 | 48.4129
|  | 1700 | 48.3885
|  | 1701 | 48.4114
|  | 1702 | 48.4297
|  | 1703 | 48.4343
|  | 1704 | 48.4144
|  | 1705 | 48.4297
|  | 1706 | 48.4694
|  | 1707 | 48.4404
|  | 1708 | 48.39
|  | 1709 | 48.4221
|  | 1710 | 48.48
|  | 1711 | 48.4434
|  | 1712 | 48.4312
|  | 1713 | 48.4404
|  | 1714 | 48.4449
|  | 1715 | 48.4236
|  | 1716 | 48.4053
|  | 1717 | 48.4572
|  | 1718 | 48.4648
|  | 1719 | 48.4617
|  | 1720 | 48.448
|  | 1721 | 48.4587
|  | 1722 | 48.48
|  | 1723 | 48.4358
|  | 1724 | 48.4388
|  | 1725 | 48.4694
|  | 1726 | 48.4785
|  | 1727 | 48.4724
|  | 1728 | 48.4739
|  | 1729 | 48.4831
|  | 1730 | 48.451
|  | 1731 | 48.4602
|  | 1732 | 48.4663
|  | 1733 | 48.4572
|  | 1734 | 48.5136
|  | 1735 | 48.5106
|  | 1736 | 48.5029
|  | 1737 | 48.5304
|  | 1738 | 48.5014
|  | 1739 | 48.4572
|  | 1740 | 48.4938
|  | 1741 | 48.5121
|  | 1742 | 48.4907
|  | 1743 | 48.5136
|  | 1744 | 48.5075
|  | 1745 | 48.4877
|  | 1746 | 48.506
|  | 1747 | 48.5228
|  | 1748 | 48.5197
|  | 1749 | 48.5518
|  | 1750 | 48.593
|  | 1751 | 48.6036
|  | 1752 | 48.5762
|  | 1753 | 48.5304
|  | 1754 | 48.5487
|  | 1755 | 48.6067
|  | 1756 | 48.593
|  | 1757 | 48.5609
|  | 1758 | 48.5655
|  | 1759 | 48.5991
|  | 1760 | 48.6174
|  | 1761 | 48.5975
|  | 1762 | 48.6036
|  | 1763 | 48.5884
|  | 1764 | 48.6006
|  | 1765 | 48.6342
|  | 1766 | 48.6296
|  | 1767 | 48.6754
|  | 1768 | 48.6845
|  | 1769 | 48.6982
|  | 1770 | 48.7471
|  | 1771 | 48.7562
|  | 1772 | 48.715
|  | 1773 | 48.625
|  | 1774 | 48.5487
|  | 1775 | 48.5731
|  | 1776 | 48.5807
|  | 1777 | 48.5472
|  | 1778 | 48.5136
|  | 1779 | 48.5472
|  | 1780 | 48.6219
|  | 1781 | 48.5487
|  | 1782 | 48.5655
|  | 1783 | 48.6403
|  | 1784 | 48.6403
|  | 1785 | 48.6464
|  | 1786 | 48.6357
|  | 1787 | 48.564
|  | 1788 | 48.5884
|  | 1789 | 48.7211
|  | 1790 | 48.7318
|  | 1791 | 48.7043
|  | 1792 | 48.773
|  | 1793 | 48.7471
|  | 1794 | 48.6738
|  | 1795 | 48.7364
|  | 1796 | 48.7822
|  | 1797 | 48.7944
|  | 1798 | 48.8447
|  | 1799 | 48.889
|  | 1800 | 48.8859
|  | 1801 | 48.8722
|  | 1802 | 48.86
|  | 1803 | 48.8783
|  | 1804 | 48.8783
|  | 1805 | 48.8752
|  | 1806 | 48.8783
|  | 1807 | 48.7745
|  | 1808 | 48.8218
|  | 1809 | 48.8417
|  | 1810 | 48.8112
|  | 1811 | 48.9424
|  | 1812 | 48.8936
|  | 1813 | 48.8356
|  | 1814 | 48.9012
|  | 1815 | 48.8966
|  | 1816 | 48.9988
|  | 1817 | 49.0065
|  | 1818 | 48.9958
|  | 1819 | 49.2781
|  | 1820 | 49.1346
|  | 1821 | 48.9927
|  | 1822 | 49.3467
|  | 1823 | 49.2369
|  | 1824 | 49.1194
|  | 1825 | 49.4398
|  | 1826 | 49.2781
|  | 1827 | 49.0568
|  | 1828 | 49.0126
|  | 1829 | 48.9378
|  | 1830 | 49.037
|  | 1831 | 49.0446
|  | 1832 | 48.979
|  | 1833 | 49.1087
|  | 1834 | 49.0278
|  | 1835 | 48.8188
|  | 1836 | 49.0172
|  | 1837 | 49.0294
|  | 1838 | 49.0858
|  | 1839 | 49.185
|  | 1840 | 48.9424
|  | 1841 | 49.0767
|  | 1842 | 49.0492
|  | 1843 | 48.6998
|  | 1844 | 49.0843
|  | 1845 | 49.1789
|  | 1846 | 48.6311
|  | 1847 | 48.8798
|  | 1848 | 49.0355
|  | 1849 | 48.8005
|  | 1850 | 49.0828
|  | 1851 | 49.3528
|  | 1852 | 49.1652
|  | 1853 | 49.2109
|  | 1854 | 49.272
|  | 1855 | 49.3376
|  | 1856 | 49.5573
|  | 1857 | 49.6275
|  | 1858 | 49.6183
|  | 1859 | 49.4368
|  | 1860 | 49.3544
|  | 1861 | 49.1118
|  | 1862 | 49.3986
|  | 1863 | 49.7801
|  | 1864 | 49.7542
|  | 1865 | 49.7603
|  | 1866 | 50.0258
|  | 1867 | 50.392
|  | 1868 | 50.0471
|  | 1869 | 49.5802
|  | 1870 | 49.4246
|  | 1871 | 49.5848
|  | 1872 | 49.8152
|  | 1873 | 49.629
|  | 1874 | 49.4307
|  | 1875 | 49.6519
|  | 1876 | 49.8167
|  | 1877 | 50.0273
|  | 1878 | 50.0502
|  | 1879 | 49.9205
|  | 1880 | 50.131
|  | 1881 | 50.1844
|  | 1882 | 49.9861
|  | 1883 | 49.861
|  | 1884 | 49.9006
|  | 1885 | 49.9128
|  | 1886 | 49.9968
|  | 1887 | 50.1646
|  | 1888 | 50.1188
|  | 1889 | 49.9525
|  | 1890 | 50.0135
|  | 1891 | 50.07
|  | 1892 | 50.1494
|  | 1893 | 50.2699
|  | 1894 | 50.421
|  | 1895 | 50.511
|  | 1896 | 50.5125
|  | 1897 | 50.6437
|  | 1898 | 50.7032
|  | 1899 | 50.5186
|  | 1900 | 50.0776
|  | 1901 | 50.0563
|  | 1902 | 50.305
|  | 1903 | 50.4316
|  | 1904 | 50.3401
|  | 1905 | 50.2775
|  | 1906 | 50.1814
|  | 1907 | 49.9113
|  | 1908 | 50.3096
|  | 1909 | 50.5827
|  | 1910 | 50.424
|  | 1911 | 50.5766
|  | 1912 | 50.749
|  | 1913 | 50.6361
|  | 1914 | 50.7338
|  | 1915 | 50.9031
|  | 1916 | 50.8894
|  | 1917 | 50.7963
|  | 1918 | 50.9245
|  | 1919 | 51.3533
|  | 1920 | 51.1274
|  | 1921 | 51.3578
|  | 1922 | 51.3838
|  | 1923 | 50.9291
|  | 1924 | 50.8711
|  | 1925 | 50.7582
|  | 1926 | 50.8452
|  | 1927 | 50.8497
|  | 1928 | 50.9474
|  | 1929 | 51.0008
|  | 1930 | 51.0054
|  | 1931 | 51.0084
|  | 1932 | 51.0511
|  | 1933 | 51.1091
|  | 1934 | 51.1976
|  | 1935 | 51.2404
|  | 1936 | 51.2068
|  | 1937 | 51.219
|  | 1938 | 51.1168
|  | 1939 | 51.1992
|  | 1940 | 51.4113
|  | 1941 | 51.3868
|  | 1942 | 51.3716
|  | 1943 | 51.4082
|  | 1944 | 51.4021
|  | 1945 | 51.4204
|  | 1946 | 51.4647
|  | 1947 | 51.4708
|  | 1948 | 51.3929
|  | 1949 | 51.3929
|  | 1950 | 51.5104
|  | 1951 | 51.5532
|  | 1952 | 51.6035
|  | 1953 | 51.6951
|  | 1954 | 51.6783
|  | 1955 | 51.6569
|  | 1956 | 51.7317
|  | 1957 | 51.7515
|  | 1958 | 51.7286
|  | 1959 | 51.7256
|  | 1960 | 51.8034
|  | 1961 | 51.8553
|  | 1962 | 51.8187
|  | 1963 | 51.8492
|  | 1964 | 51.8904
|  | 1965 | 51.9255
|  | 1966 | 51.9926
|  | 1967 | 51.9697
|  | 1968 | 51.8873
|  | 1969 | 51.9163
|  | 1970 | 51.9316
|  | 1971 | 51.9575
|  | 1972 | 51.959
|  | 1973 | 51.9575
|  | 1974 | 52.0536
|  | 1975 | 52.1101
|  | 1976 | 52.1803
|  | 1977 | 52.1849
|  | 1978 | 52.1376
|  | 1979 | 52.2017
|  | 1980 | 52.2566
|  | 1981 | 52.2749
|  | 1982 | 52.2734
|  | 1983 | 52.2062
|  | 1984 | 52.1986
|  | 1985 | 52.2734
|  | 1986 | 52.3405
|  | 1987 | 52.3314
|  | 1988 | 52.3481
|  | 1989 | 52.3741
|  | 1990 | 52.3726
|  | 1991 | 52.4244
|  | 1992 | 52.458
|  | 1993 | 52.4519
|  | 1994 | 52.4916
|  | 1995 | 52.5847
|  | 1996 | 52.6075
|  | 1997 | 52.5663
|  | 1998 | 52.664
|  | 1999 | 52.7449
|  | 2000 | 52.7083