## Transmission
Absorptive ND Filters (900~2000nm) HLNF系列 OD-0.6
Absorptive ND Filters (900~2000nm) HLNF系列 OD-0.6 |  | Wavelength (nm) | %Trans
|  | 900 | 15.7355
|  | 901 | 15.6165
|  | 902 | 15.7309
|  | 903 | 15.7035
Product Raw Data |  | 904 | 15.5967
透过率（%） | 25% | 905 | 15.5265
|  | 906 | 15.5082
|  | 907 | 15.3418
免责声明：此处提供的数据仅供参考。不同批次的性能数据会有轻微变化。有关此数据的使用或可靠性的任何问题，请联系技术支持。 |  | 908 | 15.3098
|  | 909 | 15.261
|  | 910 | 15.0779
|  | 911 | 15.2274
|  | 912 | 15.3632
|  | 913 | 15.3861
|  | 914 | 15.3998
|  | 915 | 15.1755
|  | 916 | 14.9955
|  | 917 | 14.9665
|  | 918 | 15.0016
|  | 919 | 15.0306
|  | 920 | 15.0138
|  | 921 | 15.0336
|  | 922 | 15.0382
|  | 923 | 14.9237
|  | 924 | 14.8856
|  | 925 | 14.8658
|  | 926 | 14.8108
|  | 927 | 14.852
|  | 928 | 14.8246
|  | 929 | 14.791
|  | 930 | 14.8307
|  | 931 | 14.8551
|  | 932 | 14.794
|  | 933 | 14.6445
|  | 934 | 14.4904
|  | 935 | 14.553
|  | 936 | 14.6247
|  | 937 | 14.5438
|  | 938 | 14.5133
|  | 939 | 14.5209
|  | 940 | 14.5209
|  | 941 | 14.5087
|  | 942 | 14.4828
|  | 943 | 14.4202
|  | 944 | 14.4263
|  | 945 | 14.4751
|  | 946 | 14.3836
|  | 947 | 14.2691
|  | 948 | 14.3348
|  | 949 | 14.3241
|  | 950 | 14.2371
|  | 951 | 14.289
|  | 952 | 14.3775
|  | 953 | 14.3561
|  | 954 | 14.2096
|  | 955 | 14.2005
|  | 956 | 14.1532
|  | 957 | 14.086
|  | 958 | 14.1272
|  | 959 | 14.1166
|  | 960 | 14.0662
|  | 961 | 14.0097
|  | 962 | 14.0082
|  | 963 | 13.9594
|  | 964 | 13.9487
|  | 965 | 13.967
|  | 966 | 13.9197
|  | 967 | 13.8922
|  | 968 | 13.9319
|  | 969 | 13.9396
|  | 970 | 13.8846
|  | 971 | 13.8602
|  | 972 | 13.7732
|  | 973 | 13.7595
|  | 974 | 13.8449
|  | 975 | 13.8556
|  | 976 | 13.7931
|  | 977 | 13.7625
|  | 978 | 13.7381
|  | 979 | 13.7183
|  | 980 | 13.6924
|  | 981 | 13.6985
|  | 982 | 13.7229
|  | 983 | 13.6542
|  | 984 | 13.5978
|  | 985 | 13.5993
|  | 986 | 13.5825
|  | 987 | 13.5978
|  | 988 | 13.5764
|  | 989 | 13.5489
|  | 990 | 13.555
|  | 991 | 13.4955
|  | 992 | 13.4818
|  | 993 | 13.462
|  | 994 | 13.4787
|  | 995 | 13.5199
|  | 996 | 13.4589
|  | 997 | 13.4192
|  | 998 | 13.4024
|  | 999 | 13.4009
|  | 1000 | 13.4558
|  | 1001 | 13.4482
|  | 1002 | 13.4131
|  | 1003 | 13.3475
|  | 1004 | 13.2697
|  | 1005 | 13.3567
|  | 1006 | 13.4314
|  | 1007 | 13.375
|  | 1008 | 13.32
|  | 1009 | 13.3139
|  | 1010 | 13.2972
|  | 1011 | 13.3078
|  | 1012 | 13.2941
|  | 1013 | 13.288
|  | 1014 | 13.3017
|  | 1015 | 13.2483
|  | 1016 | 13.1141
|  | 1017 | 13.0881
|  | 1018 | 13.201
|  | 1019 | 13.2087
|  | 1020 | 13.1934
|  | 1021 | 13.2148
|  | 1022 | 13.1705
|  | 1023 | 13.172
|  | 1024 | 13.2178
|  | 1025 | 13.1903
|  | 1026 | 13.1614
|  | 1027 | 13.1461
|  | 1028 | 13.0866
|  | 1029 | 13.0866
|  | 1030 | 13.1125
|  | 1031 | 13.0927
|  | 1032 | 13.0912
|  | 1033 | 13.1079
|  | 1034 | 13.1034
|  | 1035 | 13.0805
|  | 1036 | 13.0393
|  | 1037 | 12.9889
|  | 1038 | 13.021
|  | 1039 | 13.0591
|  | 1040 | 13.0393
|  | 1041 | 12.9935
|  | 1042 | 12.9966
|  | 1043 | 12.9874
|  | 1044 | 12.9782
|  | 1045 | 13.0042
|  | 1046 | 12.9844
|  | 1047 | 12.9844
|  | 1048 | 12.9798
|  | 1049 | 12.9874
|  | 1050 | 13.0088
|  | 1051 | 12.9966
|  | 1052 | 12.9752
|  | 1053 | 12.9401
|  | 1054 | 12.9401
|  | 1055 | 12.9599
|  | 1056 | 12.9737
|  | 1057 | 12.9706
|  | 1058 | 12.9432
|  | 1059 | 12.9432
|  | 1060 | 12.9416
|  | 1061 | 12.9248
|  | 1062 | 12.9264
|  | 1063 | 12.9615
|  | 1064 | 12.9721
|  | 1065 | 12.9309
|  | 1066 | 12.905
|  | 1067 | 12.937
|  | 1068 | 12.9523
|  | 1069 | 12.9523
|  | 1070 | 12.9447
|  | 1071 | 12.9111
|  | 1072 | 12.8745
|  | 1073 | 12.8455
|  | 1074 | 12.8699
|  | 1075 | 12.9157
|  | 1076 | 12.9401
|  | 1077 | 12.9172
|  | 1078 | 12.9065
|  | 1079 | 12.9233
|  | 1080 | 12.9401
|  | 1081 | 12.9645
|  | 1082 | 12.9477
|  | 1083 | 12.9279
|  | 1084 | 12.9279
|  | 1085 | 12.9035
|  | 1086 | 12.9218
|  | 1087 | 12.9264
|  | 1088 | 12.9218
|  | 1089 | 12.9309
|  | 1090 | 12.9142
|  | 1091 | 12.9416
|  | 1092 | 12.9416
|  | 1093 | 12.934
|  | 1094 | 12.9447
|  | 1095 | 12.9233
|  | 1096 | 12.905
|  | 1097 | 12.9248
|  | 1098 | 12.963
|  | 1099 | 12.9828
|  | 1100 | 12.9569
|  | 1101 | 12.9569
|  | 1102 | 12.9859
|  | 1103 | 12.9752
|  | 1104 | 12.9782
|  | 1105 | 12.9767
|  | 1106 | 12.9844
|  | 1107 | 12.9996
|  | 1108 | 12.9874
|  | 1109 | 12.9737
|  | 1110 | 12.9889
|  | 1111 | 12.9996
|  | 1112 | 13.0072
|  | 1113 | 13.0286
|  | 1114 | 13.0439
|  | 1115 | 13.0545
|  | 1116 | 13.0667
|  | 1117 | 13.0683
|  | 1118 | 13.053
|  | 1119 | 13.0332
|  | 1120 | 13.0362
|  | 1121 | 13.053
|  | 1122 | 13.05
|  | 1123 | 13.0515
|  | 1124 | 13.0957
|  | 1125 | 13.1278
|  | 1126 | 13.1079
|  | 1127 | 13.1049
|  | 1128 | 13.1324
|  | 1129 | 13.1446
|  | 1130 | 13.1552
|  | 1131 | 13.1629
|  | 1132 | 13.1736
|  | 1133 | 13.1766
|  | 1134 | 13.1537
|  | 1135 | 13.1644
|  | 1136 | 13.2117
|  | 1137 | 13.2346
|  | 1138 | 13.2178
|  | 1139 | 13.2315
|  | 1140 | 13.2529
|  | 1141 | 13.2514
|  | 1142 | 13.2727
|  | 1143 | 13.2804
|  | 1144 | 13.2956
|  | 1145 | 13.3155
|  | 1146 | 13.3261
|  | 1147 | 13.3323
|  | 1148 | 13.3384
|  | 1149 | 13.3521
|  | 1150 | 13.3704
|  | 1151 | 13.4009
|  | 1152 | 13.4177
|  | 1153 | 13.4208
|  | 1154 | 13.4375
|  | 1155 | 13.4681
|  | 1156 | 13.4772
|  | 1157 | 13.4772
|  | 1158 | 13.497
|  | 1159 | 13.5047
|  | 1160 | 13.5413
|  | 1161 | 13.5642
|  | 1162 | 13.584
|  | 1163 | 13.6115
|  | 1164 | 13.6115
|  | 1165 | 13.613
|  | 1166 | 13.6252
|  | 1167 | 13.6405
|  | 1168 | 13.6542
|  | 1169 | 13.6847
|  | 1170 | 13.6893
|  | 1171 | 13.7061
|  | 1172 | 13.758
|  | 1173 | 13.7885
|  | 1174 | 13.8068
|  | 1175 | 13.8343
|  | 1176 | 13.8434
|  | 1177 | 13.848
|  | 1178 | 13.8694
|  | 1179 | 13.8999
|  | 1180 | 13.9289
|  | 1181 | 13.9579
|  | 1182 | 13.9701
|  | 1183 | 13.9823
|  | 1184 | 14.0113
|  | 1185 | 14.054
|  | 1186 | 14.0754
|  | 1187 | 14.1059
|  | 1188 | 14.1227
|  | 1189 | 14.1196
|  | 1190 | 14.1532
|  | 1191 | 14.2005
|  | 1192 | 14.234
|  | 1193 | 14.2463
|  | 1194 | 14.2447
|  | 1195 | 14.26
|  | 1196 | 14.3195
|  | 1197 | 14.3561
|  | 1198 | 14.35
|  | 1199 | 14.4019
|  | 1200 | 14.4416
|  | 1201 | 14.4477
|  | 1202 | 14.4873
|  | 1203 | 14.5072
|  | 1204 | 14.5377
|  | 1205 | 14.5591
|  | 1206 | 14.5804
|  | 1207 | 14.6125
|  | 1208 | 14.643
|  | 1209 | 14.6933
|  | 1210 | 14.7315
|  | 1211 | 14.7498
|  | 1212 | 14.7696
|  | 1213 | 14.7986
|  | 1214 | 14.823
|  | 1215 | 14.8581
|  | 1216 | 14.8978
|  | 1217 | 14.9192
|  | 1218 | 14.9543
|  | 1219 | 14.9939
|  | 1220 | 15.0199
|  | 1221 | 15.0733
|  | 1222 | 15.1053
|  | 1223 | 15.1175
|  | 1224 | 15.1465
|  | 1225 | 15.1816
|  | 1226 | 15.2274
|  | 1227 | 15.2701
|  | 1228 | 15.3067
|  | 1229 | 15.3434
|  | 1230 | 15.3739
|  | 1231 | 15.4074
|  | 1232 | 15.4532
|  | 1233 | 15.4944
|  | 1234 | 15.5188
|  | 1235 | 15.5494
|  | 1236 | 15.6012
|  | 1237 | 15.6272
|  | 1238 | 15.6531
|  | 1239 | 15.7141
|  | 1240 | 15.7553
|  | 1241 | 15.7798
|  | 1242 | 15.8133
|  | 1243 | 15.8545
|  | 1244 | 15.8927
|  | 1245 | 15.94
|  | 1246 | 16.0071
|  | 1247 | 16.0483
|  | 1248 | 16.0575
|  | 1249 | 16.0941
|  | 1250 | 16.1277
|  | 1251 | 16.1643
|  | 1252 | 16.2329
|  | 1253 | 16.2848
|  | 1254 | 16.3077
|  | 1255 | 16.355
|  | 1256 | 16.381
|  | 1257 | 16.4161
|  | 1258 | 16.5015
|  | 1259 | 16.5595
|  | 1260 | 16.6037
|  | 1261 | 16.6495
|  | 1262 | 16.6892
|  | 1263 | 16.7151
|  | 1264 | 16.7533
|  | 1265 | 16.8219
|  | 1266 | 16.8555
|  | 1267 | 16.8937
|  | 1268 | 16.9516
|  | 1269 | 17.0005
|  | 1270 | 17.0646
|  | 1271 | 17.121
|  | 1272 | 17.1592
|  | 1273 | 17.1988
|  | 1274 | 17.2568
|  | 1275 | 17.2934
|  | 1276 | 17.327
|  | 1277 | 17.3789
|  | 1278 | 17.4338
|  | 1279 | 17.4689
|  | 1280 | 17.5208
|  | 1281 | 17.6169
|  | 1282 | 17.6642
|  | 1283 | 17.6917
|  | 1284 | 17.7436
|  | 1285 | 17.8092
|  | 1286 | 17.8687
|  | 1287 | 17.9068
|  | 1288 | 17.9663
|  | 1289 | 18.0243
|  | 1290 | 18.064
|  | 1291 | 18.1159
|  | 1292 | 18.1739
|  | 1293 | 18.2334
|  | 1294 | 18.2807
|  | 1295 | 18.3448
|  | 1296 | 18.3936
|  | 1297 | 18.4409
|  | 1298 | 18.5187
|  | 1299 | 18.5706
|  | 1300 | 18.6118
|  | 1301 | 18.6454
|  | 1302 | 18.711
|  | 1303 | 18.7857
|  | 1304 | 18.8376
|  | 1305 | 18.8895
|  | 1306 | 18.9383
|  | 1307 | 18.9795
|  | 1308 | 19.0223
|  | 1309 | 19.0909
|  | 1310 | 19.1458
|  | 1311 | 19.2099
|  | 1312 | 19.3
|  | 1313 | 19.3595
|  | 1314 | 19.4037
|  | 1315 | 19.4541
|  | 1316 | 19.5182
|  | 1317 | 19.5853
|  | 1318 | 19.6448
|  | 1319 | 19.6906
|  | 1320 | 19.7593
|  | 1321 | 19.8249
|  | 1322 | 19.8554
|  | 1323 | 19.9149
|  | 1324 | 19.982
|  | 1325 | 20.0248
|  | 1326 | 20.1056
|  | 1327 | 20.1682
|  | 1328 | 20.185
|  | 1329 | 20.2552
|  | 1330 | 20.3528
|  | 1331 | 20.394
|  | 1332 | 20.4428
|  | 1333 | 20.5298
|  | 1334 | 20.5954
|  | 1335 | 20.6427
|  | 1336 | 20.6855
|  | 1337 | 20.7328
|  | 1338 | 20.8075
|  | 1339 | 20.8716
|  | 1340 | 20.9464
|  | 1341 | 21.0181
|  | 1342 | 21.0517
|  | 1343 | 21.1081
|  | 1344 | 21.1707
|  | 1345 | 21.2333
|  | 1346 | 21.2821
|  | 1347 | 21.3187
|  | 1348 | 21.3675
|  | 1349 | 21.4331
|  | 1350 | 21.4957
|  | 1351 | 21.5567
|  | 1352 | 21.6452
|  | 1353 | 21.6773
|  | 1354 | 21.662
|  | 1355 | 21.7292
|  | 1356 | 21.7856
|  | 1357 | 21.8741
|  | 1358 | 21.9641
|  | 1359 | 21.9489
|  | 1360 | 21.897
|  | 1361 | 22.0176
|  | 1362 | 22.0969
|  | 1363 | 22.1473
|  | 1364 | 22.2663
|  | 1365 | 22.3319
|  | 1366 | 22.3731
|  | 1367 | 22.4143
|  | 1368 | 22.4646
|  | 1369 | 22.5577
|  | 1370 | 22.6828
|  | 1371 | 22.7332
|  | 1372 | 22.8995
|  | 1373 | 22.9773
|  | 1374 | 22.9621
|  | 1375 | 23.0262
|  | 1376 | 23.0796
|  | 1377 | 23.1314
|  | 1378 | 23.1284
|  | 1379 | 23.1147
|  | 1380 | 23.1787
|  | 1381 | 23.2871
|  | 1382 | 23.2917
|  | 1383 | 23.3908
|  | 1384 | 23.5785
|  | 1385 | 23.6151
|  | 1386 | 23.6304
|  | 1387 | 23.6609
|  | 1388 | 23.6258
|  | 1389 | 23.7098
|  | 1390 | 23.8089
|  | 1391 | 23.8395
|  | 1392 | 23.9188
|  | 1393 | 24.0134
|  | 1394 | 24.1217
|  | 1395 | 24.0409
|  | 1396 | 24.1706
|  | 1397 | 24.3109
|  | 1398 | 24.2316
|  | 1399 | 24.3094
|  | 1400 | 24.2545
|  | 1401 | 24.3033
|  | 1402 | 24.4605
|  | 1403 | 24.4376
|  | 1404 | 24.5185
|  | 1405 | 24.5871
|  | 1406 | 24.6146
|  | 1407 | 24.6955
|  | 1408 | 24.7458
|  | 1409 | 24.8542
|  | 1410 | 24.9335
|  | 1411 | 24.9717
|  | 1412 | 25.0586
|  | 1413 | 25.0693
|  | 1414 | 25.1441
|  | 1415 | 25.2723
|  | 1416 | 25.2967
|  | 1417 | 25.3394
|  | 1418 | 25.3958
|  | 1419 | 25.405
|  | 1420 | 25.4477
|  | 1421 | 25.5133
|  | 1422 | 25.5759
|  | 1423 | 25.6018
|  | 1424 | 25.6522
|  | 1425 | 25.7682
|  | 1426 | 25.8521
|  | 1427 | 25.8734
|  | 1428 | 25.933
|  | 1429 | 26.0031
|  | 1430 | 26.0978
|  | 1431 | 26.1924
|  | 1432 | 26.2214
|  | 1433 | 26.2641
|  | 1434 | 26.3129
|  | 1435 | 26.3602
|  | 1436 | 26.4136
|  | 1437 | 26.493
|  | 1438 | 26.5555
|  | 1439 | 26.5769
|  | 1440 | 26.6318
|  | 1441 | 26.7142
|  | 1442 | 26.7356
|  | 1443 | 26.7829
|  | 1444 | 26.821
|  | 1445 | 26.8714
|  | 1446 | 26.9721
|  | 1447 | 27.0224
|  | 1448 | 27.1155
|  | 1449 | 27.1949
|  | 1450 | 27.2391
|  | 1451 | 27.2635
|  | 1452 | 27.2956
|  | 1453 | 27.378
|  | 1454 | 27.4359
|  | 1455 | 27.4604
|  | 1456 | 27.4848
|  | 1457 | 27.5794
|  | 1458 | 27.6374
|  | 1459 | 27.6633
|  | 1460 | 27.7503
|  | 1461 | 27.7793
|  | 1462 | 27.7961
|  | 1463 | 27.8601
|  | 1464 | 27.9364
|  | 1465 | 28.0005
|  | 1466 | 28.0326
|  | 1467 | 28.0921
|  | 1468 | 28.1211
|  | 1469 | 28.1363
|  | 1470 | 28.2004
|  | 1471 | 28.2782
|  | 1472 | 28.353
|  | 1473 | 28.3988
|  | 1474 | 28.4293
|  | 1475 | 28.4873
|  | 1476 | 28.5285
|  | 1477 | 28.5712
|  | 1478 | 28.6475
|  | 1479 | 28.7085
|  | 1480 | 28.7635
|  | 1481 | 28.768
|  | 1482 | 28.7909
|  | 1483 | 28.8703
|  | 1484 | 28.9359
|  | 1485 | 28.9908
|  | 1486 | 29.0046
|  | 1487 | 29.0335
|  | 1488 | 29.1053
|  | 1489 | 29.1602
|  | 1490 | 29.1999
|  | 1491 | 29.235
|  | 1492 | 29.2655
|  | 1493 | 29.299
|  | 1494 | 29.3433
|  | 1495 | 29.3692
|  | 1496 | 29.4318
|  | 1497 | 29.5035
|  | 1498 | 29.5523
|  | 1499 | 29.6088
|  | 1500 | 29.6515
|  | 1501 | 29.6927
|  | 1502 | 29.7354
|  | 1503 | 29.7919
|  | 1504 | 29.8255
|  | 1505 | 29.8453
|  | 1506 | 29.9125
|  | 1507 | 29.9567
|  | 1508 | 29.9994
|  | 1509 | 30.065
|  | 1510 | 30.1078
|  | 1511 | 30.123
|  | 1512 | 30.1642
|  | 1513 | 30.2024
|  | 1514 | 30.2176
|  | 1515 | 30.2756
|  | 1516 | 30.3214
|  | 1517 | 30.358
|  | 1518 | 30.3992
|  | 1519 | 30.4389
|  | 1520 | 30.4786
|  | 1521 | 30.5106
|  | 1522 | 30.5716
|  | 1523 | 30.6174
|  | 1524 | 30.6418
|  | 1525 | 30.6815
|  | 1526 | 30.7273
|  | 1527 | 30.7669
|  | 1528 | 30.7868
|  | 1529 | 30.8249
|  | 1530 | 30.8585
|  | 1531 | 30.8722
|  | 1532 | 30.9256
|  | 1533 | 30.976
|  | 1534 | 31.0233
|  | 1535 | 31.0675
|  | 1536 | 31.0904
|  | 1537 | 31.1225
|  | 1538 | 31.1576
|  | 1539 | 31.2049
|  | 1540 | 31.2506
|  | 1541 | 31.2629
|  | 1542 | 31.2857
|  | 1543 | 31.3224
|  | 1544 | 31.3651
|  | 1545 | 31.4261
|  | 1546 | 31.4566
|  | 1547 | 31.4856
|  | 1548 | 31.507
|  | 1549 | 31.5345
|  | 1550 | 31.5741
|  | 1551 | 31.6199
|  | 1552 | 31.6443
|  | 1553 | 31.6474
|  | 1554 | 31.687
|  | 1555 | 31.6993
|  | 1556 | 31.7313
|  | 1557 | 31.7847
|  | 1558 | 31.8213
|  | 1559 | 31.8625
|  | 1560 | 31.893
|  | 1561 | 31.9205
|  | 1562 | 31.9175
|  | 1563 | 31.9434
|  | 1564 | 31.9678
|  | 1565 | 31.9724
|  | 1566 | 32.0212
|  | 1567 | 32.0563
|  | 1568 | 32.0899
|  | 1569 | 32.1173
|  | 1570 | 32.1341
|  | 1571 | 32.1784
|  | 1572 | 32.1967
|  | 1573 | 32.2226
|  | 1574 | 32.2333
|  | 1575 | 32.2486
|  | 1576 | 32.2806
|  | 1577 | 32.2959
|  | 1578 | 32.3142
|  | 1579 | 32.3386
|  | 1580 | 32.3722
|  | 1581 | 32.389
|  | 1582 | 32.4149
|  | 1583 | 32.4469
|  | 1584 | 32.4164
|  | 1585 | 32.421
|  | 1586 | 32.4683
|  | 1587 | 32.5187
|  | 1588 | 32.5354
|  | 1589 | 32.5248
|  | 1590 | 32.5583
|  | 1591 | 32.5904
|  | 1592 | 32.6239
|  | 1593 | 32.6316
|  | 1594 | 32.6514
|  | 1595 | 32.6651
|  | 1596 | 32.6651
|  | 1597 | 32.7094
|  | 1598 | 32.7307
|  | 1599 | 32.7521
|  | 1600 | 32.7643
|  | 1601 | 32.7491
|  | 1602 | 32.7842
|  | 1603 | 32.8269
|  | 1604 | 32.8376
|  | 1605 | 32.8284
|  | 1606 | 32.8208
|  | 1607 | 32.8482
|  | 1608 | 32.8849
|  | 1609 | 32.9001
|  | 1610 | 32.9154
|  | 1611 | 32.9566
|  | 1612 | 32.9413
|  | 1613 | 32.923
|  | 1614 | 32.9444
|  | 1615 | 32.9764
|  | 1616 | 33.0146
|  | 1617 | 32.9978
|  | 1618 | 33.0191
|  | 1619 | 33.0344
|  | 1620 | 32.9718
|  | 1621 | 32.9886
|  | 1622 | 33.0817
|  | 1623 | 33.1153
|  | 1624 | 33.0954
|  | 1625 | 33.0924
|  | 1626 | 33.1076
|  | 1627 | 33.1214
|  | 1628 | 33.1382
|  | 1629 | 33.1397
|  | 1630 | 33.1382
|  | 1631 | 33.1015
|  | 1632 | 33.1
|  | 1633 | 33.1641
|  | 1634 | 33.1794
|  | 1635 | 33.1977
|  | 1636 | 33.1961
|  | 1637 | 33.2022
|  | 1638 | 33.2022
|  | 1639 | 33.1809
|  | 1640 | 33.2145
|  | 1641 | 33.2404
|  | 1642 | 33.2557
|  | 1643 | 33.245
|  | 1644 | 33.2267
|  | 1645 | 33.2373
|  | 1646 | 33.2373
|  | 1647 | 33.2892
|  | 1648 | 33.2816
|  | 1649 | 33.2221
|  | 1650 | 33.2557
|  | 1651 | 33.3075
|  | 1652 | 33.3289
|  | 1653 | 33.3075
|  | 1654 | 33.3091
|  | 1655 | 33.3106
|  | 1656 | 33.2907
|  | 1657 | 33.3106
|  | 1658 | 33.3091
|  | 1659 | 33.3121
|  | 1660 | 33.3365
|  | 1661 | 33.3503
|  | 1662 | 33.3548
|  | 1663 | 33.3548
|  | 1664 | 33.3777
|  | 1665 | 33.3808
|  | 1666 | 33.3609
|  | 1667 | 33.367
|  | 1668 | 33.3808
|  | 1669 | 33.3945
|  | 1670 | 33.396
|  | 1671 | 33.4113
|  | 1672 | 33.3838
|  | 1673 | 33.3533
|  | 1674 | 33.393
|  | 1675 | 33.4189
|  | 1676 | 33.3945
|  | 1677 | 33.3991
|  | 1678 | 33.422
|  | 1679 | 33.4098
|  | 1680 | 33.4281
|  | 1681 | 33.454
|  | 1682 | 33.4754
|  | 1683 | 33.4479
|  | 1684 | 33.396
|  | 1685 | 33.4342
|  | 1686 | 33.454
|  | 1687 | 33.4113
|  | 1688 | 33.4204
|  | 1689 | 33.4677
|  | 1690 | 33.4815
|  | 1691 | 33.483
|  | 1692 | 33.4922
|  | 1693 | 33.4998
|  | 1694 | 33.483
|  | 1695 | 33.48
|  | 1696 | 33.48
|  | 1697 | 33.4647
|  | 1698 | 33.4922
|  | 1699 | 33.4967
|  | 1700 | 33.4586
|  | 1701 | 33.454
|  | 1702 | 33.5089
|  | 1703 | 33.4998
|  | 1704 | 33.4693
|  | 1705 | 33.5151
|  | 1706 | 33.5395
|  | 1707 | 33.5273
|  | 1708 | 33.5059
|  | 1709 | 33.5089
|  | 1710 | 33.512
|  | 1711 | 33.5181
|  | 1712 | 33.5151
|  | 1713 | 33.4769
|  | 1714 | 33.4861
|  | 1715 | 33.5074
|  | 1716 | 33.5273
|  | 1717 | 33.5563
|  | 1718 | 33.5715
|  | 1719 | 33.5257
|  | 1720 | 33.4876
|  | 1721 | 33.5303
|  | 1722 | 33.5639
|  | 1723 | 33.5685
|  | 1724 | 33.544
|  | 1725 | 33.5212
|  | 1726 | 33.5288
|  | 1727 | 33.544
|  | 1728 | 33.5944
|  | 1729 | 33.6325
|  | 1730 | 33.6158
|  | 1731 | 33.5944
|  | 1732 | 33.5776
|  | 1733 | 33.5685
|  | 1734 | 33.57
|  | 1735 | 33.5669
|  | 1736 | 33.5852
|  | 1737 | 33.6219
|  | 1738 | 33.6112
|  | 1739 | 33.599
|  | 1740 | 33.6158
|  | 1741 | 33.6432
|  | 1742 | 33.6631
|  | 1743 | 33.6448
|  | 1744 | 33.6219
|  | 1745 | 33.6325
|  | 1746 | 33.6112
|  | 1747 | 33.628
|  | 1748 | 33.6737
|  | 1749 | 33.657
|  | 1750 | 33.6722
|  | 1751 | 33.6737
|  | 1752 | 33.6554
|  | 1753 | 33.6753
|  | 1754 | 33.7271
|  | 1755 | 33.7363
|  | 1756 | 33.7073
|  | 1757 | 33.6859
|  | 1758 | 33.6997
|  | 1759 | 33.7546
|  | 1760 | 33.7592
|  | 1761 | 33.718
|  | 1762 | 33.7256
|  | 1763 | 33.7424
|  | 1764 | 33.7699
|  | 1765 | 33.7851
|  | 1766 | 33.7699
|  | 1767 | 33.779
|  | 1768 | 33.7912
|  | 1769 | 33.8355
|  | 1770 | 33.8691
|  | 1771 | 33.8507
|  | 1772 | 33.8492
|  | 1773 | 33.8034
|  | 1774 | 33.689
|  | 1775 | 33.6646
|  | 1776 | 33.7134
|  | 1777 | 33.7409
|  | 1778 | 33.7851
|  | 1779 | 33.8446
|  | 1780 | 33.8645
|  | 1781 | 33.8294
|  | 1782 | 33.7928
|  | 1783 | 33.7989
|  | 1784 | 33.7806
|  | 1785 | 33.8233
|  | 1786 | 33.9072
|  | 1787 | 33.9042
|  | 1788 | 33.9057
|  | 1789 | 33.982
|  | 1790 | 34.011
|  | 1791 | 33.9881
|  | 1792 | 34.011
|  | 1793 | 33.9881
|  | 1794 | 33.9225
|  | 1795 | 33.9164
|  | 1796 | 33.985
|  | 1797 | 33.9804
|  | 1798 | 34.0171
|  | 1799 | 34.0293
|  | 1800 | 33.9087
|  | 1801 | 33.9438
|  | 1802 | 34.0415
|  | 1803 | 34.0644
|  | 1804 | 34.0598
|  | 1805 | 34.0964
|  | 1806 | 34.0903
|  | 1807 | 34.1086
|  | 1808 | 34.1346
|  | 1809 | 34.1574
|  | 1810 | 34.2368
|  | 1811 | 34.2124
|  | 1812 | 34.1727
|  | 1813 | 34.1727
|  | 1814 | 34.0903
|  | 1815 | 34.0659
|  | 1816 | 34.0186
|  | 1817 | 34.0354
|  | 1818 | 34.0842
|  | 1819 | 33.9469
|  | 1820 | 33.9255
|  | 1821 | 34.1681
|  | 1822 | 34.1437
|  | 1823 | 33.9637
|  | 1824 | 34.2963
|  | 1825 | 34.2536
|  | 1826 | 34.1651
|  | 1827 | 34.3558
|  | 1828 | 34.3634
|  | 1829 | 34.3634
|  | 1830 | 34.2978
|  | 1831 | 34.4275
|  | 1832 | 34.5923
|  | 1833 | 34.5343
|  | 1834 | 34.5542
|  | 1835 | 34.7861
|  | 1836 | 34.6473
|  | 1837 | 34.3711
|  | 1838 | 34.6
|  | 1839 | 34.6259
|  | 1840 | 34.4672
|  | 1841 | 34.5496
|  | 1842 | 34.3146
|  | 1843 | 34.365
|  | 1844 | 34.7312
|  | 1845 | 34.5099
|  | 1846 | 34.3985
|  | 1847 | 34.6091
|  | 1848 | 34.2902
|  | 1849 | 34.2978
|  | 1850 | 34.7922
|  | 1851 | 34.8136
|  | 1852 | 34.6183
|  | 1853 | 34.6701
|  | 1854 | 34.5694
|  | 1855 | 34.5801
|  | 1856 | 34.7495
|  | 1857 | 34.8182
|  | 1858 | 34.7403
|  | 1859 | 34.7922
|  | 1860 | 34.8075
|  | 1861 | 34.574
|  | 1862 | 34.8426
|  | 1863 | 34.8838
|  | 1864 | 34.9341
|  | 1865 | 35.1004
|  | 1866 | 35.3385
|  | 1867 | 35.5368
|  | 1868 | 35.2469
|  | 1869 | 34.9616
|  | 1870 | 34.7892
|  | 1871 | 34.8975
|  | 1872 | 35.1172
|  | 1873 | 34.9768
|  | 1874 | 34.9814
|  | 1875 | 35.163
|  | 1876 | 35.1126
|  | 1877 | 35.1188
|  | 1878 | 35.1035
|  | 1879 | 35.2362
|  | 1880 | 35.3598
|  | 1881 | 35.3858
|  | 1882 | 35.3781
|  | 1883 | 35.2683
|  | 1884 | 35.253
|  | 1885 | 35.3186
|  | 1886 | 35.4026
|  | 1887 | 35.4575
|  | 1888 | 35.4926
|  | 1889 | 35.3781
|  | 1890 | 35.3751
|  | 1891 | 35.456
|  | 1892 | 35.5262
|  | 1893 | 35.5704
|  | 1894 | 35.7077
|  | 1895 | 35.8466
|  | 1896 | 35.7535
|  | 1897 | 35.8451
|  | 1898 | 35.9656
|  | 1899 | 35.8176
|  | 1900 | 35.5231
|  | 1901 | 35.514
|  | 1902 | 35.7642
|  | 1903 | 35.8283
|  | 1904 | 35.7108
|  | 1905 | 35.7764
|  | 1906 | 35.6421
|  | 1907 | 35.2729
|  | 1908 | 35.6589
|  | 1909 | 36.0205
|  | 1910 | 35.8435
|  | 1911 | 35.9
|  | 1912 | 36.0541
|  | 1913 | 36.0541
|  | 1914 | 35.8847
|  | 1915 | 35.9473
|  | 1916 | 36.1914
|  | 1917 | 36.2616
|  | 1918 | 36.3349
|  | 1919 | 36.6416
|  | 1920 | 36.4005
|  | 1921 | 36.283
|  | 1922 | 36.4997
|  | 1923 | 36.2036
|  | 1924 | 36.0617
|  | 1925 | 36.0938
|  | 1926 | 36.3272
|  | 1927 | 36.4005
|  | 1928 | 36.3944
|  | 1929 | 36.4783
|  | 1930 | 36.4966
|  | 1931 | 36.4478
|  | 1932 | 36.4722
|  | 1933 | 36.5348
|  | 1934 | 36.5607
|  | 1935 | 36.5317
|  | 1936 | 36.5012
|  | 1937 | 36.5592
|  | 1938 | 36.6004
|  | 1939 | 36.669
|  | 1940 | 36.7255
|  | 1941 | 36.753
|  | 1942 | 36.7499
|  | 1943 | 36.7636
|  | 1944 | 36.7789
|  | 1945 | 36.7865
|  | 1946 | 36.7667
|  | 1947 | 36.8079
|  | 1948 | 36.8293
|  | 1949 | 36.7347
|  | 1950 | 36.8354
|  | 1951 | 36.9513
|  | 1952 | 36.8933
|  | 1953 | 36.9086
|  | 1954 | 37.0292
|  | 1955 | 37.1207
|  | 1956 | 37.0902
|  | 1957 | 37.0749
|  | 1958 | 37.0887
|  | 1959 | 37.1558
|  | 1960 | 37.2321
|  | 1961 | 37.2718
|  | 1962 | 37.258
|  | 1963 | 37.1939
|  | 1964 | 37.258
|  | 1965 | 37.3252
|  | 1966 | 37.3374
|  | 1967 | 37.3816
|  | 1968 | 37.4045
|  | 1969 | 37.3908
|  | 1970 | 37.3893
|  | 1971 | 37.5022
|  | 1972 | 37.4442
|  | 1973 | 37.3771
|  | 1974 | 37.5052
|  | 1975 | 37.5769
|  | 1976 | 37.5647
|  | 1977 | 37.5922
|  | 1978 | 37.6334
|  | 1979 | 37.6303
|  | 1980 | 37.7463
|  | 1981 | 37.7799
|  | 1982 | 37.6548
|  | 1983 | 37.7173
|  | 1984 | 37.8501
|  | 1985 | 37.818
|  | 1986 | 37.8196
|  | 1987 | 37.8333
|  | 1988 | 37.8547
|  | 1989 | 37.8424
|  | 1990 | 37.9203
|  | 1991 | 38.0469
|  | 1992 | 37.995
|  | 1993 | 37.9905
|  | 1994 | 38.0591
|  | 1995 | 38.1293
|  | 1996 | 38.1614
|  | 1997 | 38.1583
|  | 1998 | 38.1644
|  | 1999 | 38.1751
|  | 2000 | 38.1873