## Transmission
Absorptive ND Filters (900~2000nm) HLNF系列 OD-2
Absorptive ND Filters (900~2000nm) HLNF系列 OD-2 |  | Wavelength (nm) | %Trans
|  | 900 | 0.1412
|  | 901 | 0.0863
|  | 902 | 0.0985
|  | 903 | 0.1
Product Raw Data |  | 904 | 0.0481
透过率（%） | 1% | 905 | -0.0038
|  | 906 | 0.0237
|  | 907 | 0.0649
免责声明：此处提供的数据仅供参考。不同批次的性能数据会有轻微变化。有关此数据的使用或可靠性的任何问题，请联系技术支持。 |  | 908 | 0.0405
|  | 909 | 0.0649
|  | 910 | 0.1809
|  | 911 | 0.1809
|  | 912 | 0.01
|  | 913 | -0.045
|  | 914 | 0.0344
|  | 915 | 0.3029
|  | 916 | 0.2831
|  | 917 | 0.0695
|  | 918 | 0.129
|  | 919 | 0.1473
|  | 920 | 0.2144
|  | 921 | 0.0619
|  | 922 | 0.0405
|  | 923 | 0.1916
|  | 924 | 0.19
|  | 925 | 0.216
|  | 926 | 0.1183
|  | 927 | 0.0481
|  | 928 | 0.1412
|  | 929 | 0.1671
|  | 930 | 0.1656
|  | 931 | 0.2648
|  | 932 | 0.1977
|  | 933 | 0.1305
|  | 934 | 0.1931
|  | 935 | 0.1626
|  | 936 | 0.039
|  | 937 | 0.068
|  | 938 | 0.187
|  | 939 | 0.129
|  | 940 | 0.0435
|  | 941 | 0.0435
|  | 942 | 0.0146
|  | 943 | 0.1259
|  | 944 | 0.1275
|  | 945 | 0.0985
|  | 946 | 0.1534
|  | 947 | 0.0466
|  | 948 | 0.1259
|  | 949 | 0.2816
|  | 950 | 0.2038
|  | 951 | 0.0496
|  | 952 | 0.0741
|  | 953 | 0.1473
|  | 954 | 0.1
|  | 955 | 0.0527
|  | 956 | 0.0756
|  | 957 | 0.1
|  | 958 | 0.1214
|  | 959 | 0.1
|  | 960 | 0.1229
|  | 961 | 0.1229
|  | 962 | 0.1214
|  | 963 | 0.2083
|  | 964 | 0.1427
|  | 965 | 0.0359
|  | 966 | 0.0374
|  | 967 | 0.1
|  | 968 | 0.1595
|  | 969 | 0.1809
|  | 970 | 0.2404
|  | 971 | 0.2587
|  | 972 | 0.1778
|  | 973 | 0.1763
|  | 974 | 0.1763
|  | 975 | 0.1
|  | 976 | 0.1183
|  | 977 | 0.2114
|  | 978 | 0.1565
|  | 979 | 0.0451
|  | 980 | 0.0802
|  | 981 | 0.1534
|  | 982 | 0.1
|  | 983 | 0.0817
|  | 984 | 0.1336
|  | 985 | 0.1504
|  | 986 | 0.0817
|  | 987 | 0.1168
|  | 988 | 0.1351
|  | 989 | 0.013
|  | 990 | 0.1336
|  | 991 | 0.219
|  | 992 | 0.1839
|  | 993 | 0.1168
|  | 994 | 0.0817
|  | 995 | 0.1305
|  | 996 | 0.1793
|  | 997 | 0.1793
|  | 998 | 0.1458
|  | 999 | 0.1626
|  | 1000 | 0.1305
|  | 1001 | 0.1153
|  | 1002 | 0.1305
|  | 1003 | 0.1153
|  | 1004 | 0.1137
|  | 1005 | 0.1443
|  | 1006 | 0.1443
|  | 1007 | 0.129
|  | 1008 | 0.0847
|  | 1009 | 0.071
|  | 1010 | 0.0557
|  | 1011 | 0.1137
|  | 1012 | 0.1992
|  | 1013 | 0.2129
|  | 1014 | 0.1839
|  | 1015 | 0.1397
|  | 1016 | 0.1687
|  | 1017 | 0.1275
|  | 1018 | 0.1275
|  | 1019 | 0.1275
|  | 1020 | 0.0741
|  | 1021 | 0.0741
|  | 1022 | 0.0619
|  | 1023 | 0.1122
|  | 1024 | 0.1259
|  | 1025 | 0.1259
|  | 1026 | 0.1381
|  | 1027 | 0.1107
|  | 1028 | 0.0863
|  | 1029 | 0.0863
|  | 1030 | 0.1229
|  | 1031 | 0.1229
|  | 1032 | 0.1473
|  | 1033 | 0.1839
|  | 1034 | 0.1366
|  | 1035 | 0.1366
|  | 1036 | 0.1702
|  | 1037 | 0.1702
|  | 1038 | 0.1946
|  | 1039 | 0.158
|  | 1040 | 0.1214
|  | 1041 | 0.1687
|  | 1042 | 0.1916
|  | 1043 | 0.1443
|  | 1044 | 0.1214
|  | 1045 | 0.132
|  | 1046 | 0.132
|  | 1047 | 0.1107
|  | 1048 | 0.1656
|  | 1049 | 0.187
|  | 1050 | 0.1748
|  | 1051 | 0.1977
|  | 1052 | 0.1763
|  | 1053 | 0.1854
|  | 1054 | 0.1839
|  | 1055 | 0.1397
|  | 1056 | 0.1
|  | 1057 | 0.0588
|  | 1058 | 0.1198
|  | 1059 | 0.1305
|  | 1060 | 0.1
|  | 1061 | 0.1107
|  | 1062 | 0.1412
|  | 1063 | 0.1717
|  | 1064 | 0.129
|  | 1065 | 0.1275
|  | 1066 | 0.1793
|  | 1067 | 0.1687
|  | 1068 | 0.1183
|  | 1069 | 0.1092
|  | 1070 | 0.1381
|  | 1071 | 0.1977
|  | 1072 | 0.2083
|  | 1073 | 0.1671
|  | 1074 | 0.1275
|  | 1075 | 0.1183
|  | 1076 | 0.1381
|  | 1077 | 0.1763
|  | 1078 | 0.1656
|  | 1079 | 0.1366
|  | 1080 | 0.1458
|  | 1081 | 0.1549
|  | 1082 | 0.1748
|  | 1083 | 0.1473
|  | 1084 | 0.1458
|  | 1085 | 0.1641
|  | 1086 | 0.1366
|  | 1087 | 0.1259
|  | 1088 | 0.1351
|  | 1089 | 0.1534
|  | 1090 | 0.1626
|  | 1091 | 0.1626
|  | 1092 | 0.1626
|  | 1093 | 0.1549
|  | 1094 | 0.1366
|  | 1095 | 0.1259
|  | 1096 | 0.1427
|  | 1097 | 0.1702
|  | 1098 | 0.1702
|  | 1099 | 0.1702
|  | 1100 | 0.1885
|  | 1101 | 0.2068
|  | 1102 | 0.1702
|  | 1103 | 0.1519
|  | 1104 | 0.1702
|  | 1105 | 0.1519
|  | 1106 | 0.1427
|  | 1107 | 0.1427
|  | 1108 | 0.1793
|  | 1109 | 0.1885
|  | 1110 | 0.161
|  | 1111 | 0.1702
|  | 1112 | 0.161
|  | 1113 | 0.1259
|  | 1114 | 0.0908
|  | 1115 | 0.1076
|  | 1116 | 0.1519
|  | 1117 | 0.1702
|  | 1118 | 0.1687
|  | 1119 | 0.1778
|  | 1120 | 0.1351
|  | 1121 | 0.1076
|  | 1122 | 0.1687
|  | 1123 | 0.1946
|  | 1124 | 0.1763
|  | 1125 | 0.1336
|  | 1126 | 0.1504
|  | 1127 | 0.1839
|  | 1128 | 0.1565
|  | 1129 | 0.1488
|  | 1130 | 0.1809
|  | 1131 | 0.1809
|  | 1132 | 0.1305
|  | 1133 | 0.1305
|  | 1134 | 0.1732
|  | 1135 | 0.1824
|  | 1136 | 0.1549
|  | 1137 | 0.1458
|  | 1138 | 0.1076
|  | 1139 | 0.1153
|  | 1140 | 0.1687
|  | 1141 | 0.1687
|  | 1142 | 0.1839
|  | 1143 | 0.1916
|  | 1144 | 0.1687
|  | 1145 | 0.1687
|  | 1146 | 0.1763
|  | 1147 | 0.1687
|  | 1148 | 0.1748
|  | 1149 | 0.1732
|  | 1150 | 0.1809
|  | 1151 | 0.1809
|  | 1152 | 0.1656
|  | 1153 | 0.1732
|  | 1154 | 0.1809
|  | 1155 | 0.1641
|  | 1156 | 0.1488
|  | 1157 | 0.1641
|  | 1158 | 0.1488
|  | 1159 | 0.1275
|  | 1160 | 0.1488
|  | 1161 | 0.1641
|  | 1162 | 0.1702
|  | 1163 | 0.1549
|  | 1164 | 0.1336
|  | 1165 | 0.1549
|  | 1166 | 0.1687
|  | 1167 | 0.161
|  | 1168 | 0.1671
|  | 1169 | 0.1534
|  | 1170 | 0.132
|  | 1171 | 0.1595
|  | 1172 | 0.1595
|  | 1173 | 0.1671
|  | 1174 | 0.1671
|  | 1175 | 0.1671
|  | 1176 | 0.2007
|  | 1177 | 0.1854
|  | 1178 | 0.1854
|  | 1179 | 0.1793
|  | 1180 | 0.1458
|  | 1181 | 0.1458
|  | 1182 | 0.158
|  | 1183 | 0.1504
|  | 1184 | 0.1504
|  | 1185 | 0.1565
|  | 1186 | 0.1305
|  | 1187 | 0.1244
|  | 1188 | 0.1687
|  | 1189 | 0.1565
|  | 1190 | 0.1626
|  | 1191 | 0.2022
|  | 1192 | 0.1565
|  | 1193 | 0.1366
|  | 1194 | 0.1748
|  | 1195 | 0.1931
|  | 1196 | 0.1748
|  | 1197 | 0.1809
|  | 1198 | 0.187
|  | 1199 | 0.1427
|  | 1200 | 0.1488
|  | 1201 | 0.187
|  | 1202 | 0.161
|  | 1203 | 0.1488
|  | 1204 | 0.1626
|  | 1205 | 0.1626
|  | 1206 | 0.161
|  | 1207 | 0.1717
|  | 1208 | 0.1916
|  | 1209 | 0.1778
|  | 1210 | 0.1839
|  | 1211 | 0.1977
|  | 1212 | 0.1793
|  | 1213 | 0.1977
|  | 1214 | 0.2099
|  | 1215 | 0.1916
|  | 1216 | 0.1916
|  | 1217 | 0.1717
|  | 1218 | 0.1717
|  | 1219 | 0.1916
|  | 1220 | 0.1793
|  | 1221 | 0.1793
|  | 1222 | 0.1854
|  | 1223 | 0.1656
|  | 1224 | 0.1412
|  | 1225 | 0.1778
|  | 1226 | 0.2083
|  | 1227 | 0.1961
|  | 1228 | 0.1961
|  | 1229 | 0.1824
|  | 1230 | 0.1824
|  | 1231 | 0.19
|  | 1232 | 0.1763
|  | 1233 | 0.158
|  | 1234 | 0.1961
|  | 1235 | 0.2205
|  | 1236 | 0.19
|  | 1237 | 0.19
|  | 1238 | 0.1961
|  | 1239 | 0.1961
|  | 1240 | 0.1824
|  | 1241 | 0.1763
|  | 1242 | 0.2007
|  | 1243 | 0.2373
|  | 1244 | 0.2251
|  | 1245 | 0.2007
|  | 1246 | 0.2129
|  | 1247 | 0.1885
|  | 1248 | 0.1641
|  | 1249 | 0.1992
|  | 1250 | 0.2053
|  | 1251 | 0.1809
|  | 1252 | 0.1931
|  | 1253 | 0.2068
|  | 1254 | 0.2175
|  | 1255 | 0.2175
|  | 1256 | 0.2068
|  | 1257 | 0.2007
|  | 1258 | 0.2114
|  | 1259 | 0.1931
|  | 1260 | 0.1763
|  | 1261 | 0.2053
|  | 1262 | 0.2282
|  | 1263 | 0.2221
|  | 1264 | 0.1931
|  | 1265 | 0.216
|  | 1266 | 0.2099
|  | 1267 | 0.1931
|  | 1268 | 0.2053
|  | 1269 | 0.1809
|  | 1270 | 0.2038
|  | 1271 | 0.2221
|  | 1272 | 0.2221
|  | 1273 | 0.2343
|  | 1274 | 0.2343
|  | 1275 | 0.2343
|  | 1276 | 0.2236
|  | 1277 | 0.2236
|  | 1278 | 0.2175
|  | 1279 | 0.2114
|  | 1280 | 0.2221
|  | 1281 | 0.2221
|  | 1282 | 0.2114
|  | 1283 | 0.2114
|  | 1284 | 0.2114
|  | 1285 | 0.2297
|  | 1286 | 0.2541
|  | 1287 | 0.2358
|  | 1288 | 0.2282
|  | 1289 | 0.2648
|  | 1290 | 0.2648
|  | 1291 | 0.2404
|  | 1292 | 0.2465
|  | 1293 | 0.2602
|  | 1294 | 0.2419
|  | 1295 | 0.2419
|  | 1296 | 0.2602
|  | 1297 | 0.2358
|  | 1298 | 0.2358
|  | 1299 | 0.2541
|  | 1300 | 0.2709
|  | 1301 | 0.2709
|  | 1302 | 0.2541
|  | 1303 | 0.2358
|  | 1304 | 0.2282
|  | 1305 | 0.2526
|  | 1306 | 0.2602
|  | 1307 | 0.2541
|  | 1308 | 0.2419
|  | 1309 | 0.2297
|  | 1310 | 0.2419
|  | 1311 | 0.274
|  | 1312 | 0.2862
|  | 1313 | 0.2678
|  | 1314 | 0.2495
|  | 1315 | 0.2541
|  | 1316 | 0.2663
|  | 1317 | 0.2678
|  | 1318 | 0.274
|  | 1319 | 0.274
|  | 1320 | 0.2801
|  | 1321 | 0.2801
|  | 1322 | 0.2556
|  | 1323 | 0.2495
|  | 1324 | 0.2923
|  | 1325 | 0.2923
|  | 1326 | 0.2862
|  | 1327 | 0.3045
|  | 1328 | 0.2877
|  | 1329 | 0.2877
|  | 1330 | 0.2938
|  | 1331 | 0.2877
|  | 1332 | 0.2831
|  | 1333 | 0.2831
|  | 1334 | 0.3014
|  | 1335 | 0.3151
|  | 1336 | 0.3151
|  | 1337 | 0.3274
|  | 1338 | 0.335
|  | 1339 | 0.3289
|  | 1340 | 0.3106
|  | 1341 | 0.3289
|  | 1342 | 0.3625
|  | 1343 | 0.3777
|  | 1344 | 0.3609
|  | 1345 | 0.3487
|  | 1346 | 0.364
|  | 1347 | 0.3563
|  | 1348 | 0.3472
|  | 1349 | 0.3686
|  | 1350 | 0.3777
|  | 1351 | 0.3548
|  | 1352 | 0.3686
|  | 1353 | 0.3914
|  | 1354 | 0.3731
|  | 1355 | 0.3563
|  | 1356 | 0.3701
|  | 1357 | 0.3747
|  | 1358 | 0.3701
|  | 1359 | 0.3625
|  | 1360 | 0.3502
|  | 1361 | 0.367
|  | 1362 | 0.3838
|  | 1363 | 0.3838
|  | 1364 | 0.3808
|  | 1365 | 0.3655
|  | 1366 | 0.3731
|  | 1367 | 0.3594
|  | 1368 | 0.3548
|  | 1369 | 0.396
|  | 1370 | 0.3838
|  | 1371 | 0.3518
|  | 1372 | 0.3731
|  | 1373 | 0.3914
|  | 1374 | 0.4067
|  | 1375 | 0.4372
|  | 1376 | 0.4311
|  | 1377 | 0.4174
|  | 1378 | 0.4464
|  | 1379 | 0.4601
|  | 1380 | 0.425
|  | 1381 | 0.3991
|  | 1382 | 0.4082
|  | 1383 | 0.4326
|  | 1384 | 0.4281
|  | 1385 | 0.4189
|  | 1386 | 0.4403
|  | 1387 | 0.4418
|  | 1388 | 0.4616
|  | 1389 | 0.4677
|  | 1390 | 0.4571
|  | 1391 | 0.4601
|  | 1392 | 0.4662
|  | 1393 | 0.4845
|  | 1394 | 0.5074
|  | 1395 | 0.4708
|  | 1396 | 0.4494
|  | 1397 | 0.486
|  | 1398 | 0.5013
|  | 1399 | 0.4815
|  | 1400 | 0.4616
|  | 1401 | 0.4922
|  | 1402 | 0.512
|  | 1403 | 0.515
|  | 1404 | 0.5135
|  | 1405 | 0.5272
|  | 1406 | 0.541
|  | 1407 | 0.5395
|  | 1408 | 0.5349
|  | 1409 | 0.5196
|  | 1410 | 0.5196
|  | 1411 | 0.5501
|  | 1412 | 0.5684
|  | 1413 | 0.5486
|  | 1414 | 0.544
|  | 1415 | 0.5654
|  | 1416 | 0.57
|  | 1417 | 0.5745
|  | 1418 | 0.5684
|  | 1419 | 0.573
|  | 1420 | 0.5761
|  | 1421 | 0.5852
|  | 1422 | 0.5913
|  | 1423 | 0.6066
|  | 1424 | 0.6325
|  | 1425 | 0.6173
|  | 1426 | 0.6142
|  | 1427 | 0.6035
|  | 1428 | 0.6264
|  | 1429 | 0.6386
|  | 1430 | 0.6173
|  | 1431 | 0.6234
|  | 1432 | 0.6203
|  | 1433 | 0.6447
|  | 1434 | 0.6737
|  | 1435 | 0.6646
|  | 1436 | 0.6585
|  | 1437 | 0.6844
|  | 1438 | 0.6997
|  | 1439 | 0.7104
|  | 1440 | 0.7165
|  | 1441 | 0.7042
|  | 1442 | 0.6997
|  | 1443 | 0.692
|  | 1444 | 0.7058
|  | 1445 | 0.7088
|  | 1446 | 0.7073
|  | 1447 | 0.7104
|  | 1448 | 0.6997
|  | 1449 | 0.721
|  | 1450 | 0.7317
|  | 1451 | 0.747
|  | 1452 | 0.7882
|  | 1453 | 0.7836
|  | 1454 | 0.7805
|  | 1455 | 0.8111
|  | 1456 | 0.805
|  | 1457 | 0.7912
|  | 1458 | 0.8126
|  | 1459 | 0.8233
|  | 1460 | 0.8278
|  | 1461 | 0.8446
|  | 1462 | 0.805
|  | 1463 | 0.8019
|  | 1464 | 0.8111
|  | 1465 | 0.837
|  | 1466 | 0.8751
|  | 1467 | 0.8324
|  | 1468 | 0.8294
|  | 1469 | 0.8523
|  | 1470 | 0.8813
|  | 1471 | 0.8843
|  | 1472 | 0.8584
|  | 1473 | 0.8767
|  | 1474 | 0.866
|  | 1475 | 0.8751
|  | 1476 | 0.924
|  | 1477 | 0.9362
|  | 1478 | 0.8797
|  | 1479 | 0.866
|  | 1480 | 0.927
|  | 1481 | 0.9499
|  | 1482 | 0.9698
|  | 1483 | 0.9453
|  | 1484 | 0.9087
|  | 1485 | 0.9331
|  | 1486 | 0.9514
|  | 1487 | 0.9514
|  | 1488 | 0.9728
|  | 1489 | 0.982
|  | 1490 | 0.9759
|  | 1491 | 0.9972
|  | 1492 | 0.9896
|  | 1493 | 0.9896
|  | 1494 | 0.9987
|  | 1495 | 0.985
|  | 1496 | 1.0079
|  | 1497 | 1.0308
|  | 1498 | 1.0308
|  | 1499 | 1.0308
|  | 1500 | 1.046
|  | 1501 | 1.046
|  | 1502 | 1.0613
|  | 1503 | 1.0552
|  | 1504 | 1.0415
|  | 1505 | 1.0628
|  | 1506 | 1.0705
|  | 1507 | 1.0781
|  | 1508 | 1.0872
|  | 1509 | 1.0872
|  | 1510 | 1.1086
|  | 1511 | 1.1315
|  | 1512 | 1.1391
|  | 1513 | 1.1254
|  | 1514 | 1.1101
|  | 1515 | 1.1178
|  | 1516 | 1.1178
|  | 1517 | 1.1406
|  | 1518 | 1.1483
|  | 1519 | 1.1712
|  | 1520 | 1.1788
|  | 1521 | 1.1635
|  | 1522 | 1.1941
|  | 1523 | 1.2093
|  | 1524 | 1.1941
|  | 1525 | 1.1559
|  | 1526 | 1.1712
|  | 1527 | 1.2078
|  | 1528 | 1.2093
|  | 1529 | 1.2108
|  | 1530 | 1.188
|  | 1531 | 1.1864
|  | 1532 | 1.2017
|  | 1533 | 1.188
|  | 1534 | 1.2261
|  | 1535 | 1.2566
|  | 1536 | 1.2642
|  | 1537 | 1.2627
|  | 1538 | 1.2322
|  | 1539 | 1.2551
|  | 1540 | 1.2871
|  | 1541 | 1.2871
|  | 1542 | 1.2871
|  | 1543 | 1.2734
|  | 1544 | 1.2734
|  | 1545 | 1.2978
|  | 1546 | 1.3131
|  | 1547 | 1.3146
|  | 1548 | 1.3085
|  | 1549 | 1.3161
|  | 1550 | 1.3177
|  | 1551 | 1.3115
|  | 1552 | 1.3222
|  | 1553 | 1.3466
|  | 1554 | 1.3329
|  | 1555 | 1.3253
|  | 1556 | 1.3726
|  | 1557 | 1.3924
|  | 1558 | 1.3558
|  | 1559 | 1.3283
|  | 1560 | 1.3451
|  | 1561 | 1.4031
|  | 1562 | 1.4214
|  | 1563 | 1.4153
|  | 1564 | 1.4351
|  | 1565 | 1.4153
|  | 1566 | 1.4031
|  | 1567 | 1.3985
|  | 1568 | 1.3924
|  | 1569 | 1.4031
|  | 1570 | 1.4153
|  | 1571 | 1.4275
|  | 1572 | 1.4
|  | 1573 | 1.3955
|  | 1574 | 1.455
|  | 1575 | 1.4657
|  | 1576 | 1.4519
|  | 1577 | 1.4641
|  | 1578 | 1.4763
|  | 1579 | 1.4733
|  | 1580 | 1.4779
|  | 1581 | 1.4657
|  | 1582 | 1.4687
|  | 1583 | 1.4733
|  | 1584 | 1.4351
|  | 1585 | 1.4474
|  | 1586 | 1.4855
|  | 1587 | 1.5053
|  | 1588 | 1.5099
|  | 1589 | 1.516
|  | 1590 | 1.5038
|  | 1591 | 1.5252
|  | 1592 | 1.5389
|  | 1593 | 1.5359
|  | 1594 | 1.5236
|  | 1595 | 1.5282
|  | 1596 | 1.5496
|  | 1597 | 1.5557
|  | 1598 | 1.5511
|  | 1599 | 1.5557
|  | 1600 | 1.5343
|  | 1601 | 1.5313
|  | 1602 | 1.5816
|  | 1603 | 1.5786
|  | 1604 | 1.574
|  | 1605 | 1.5252
|  | 1606 | 1.5496
|  | 1607 | 1.6167
|  | 1608 | 1.6137
|  | 1609 | 1.6274
|  | 1610 | 1.5877
|  | 1611 | 1.5664
|  | 1612 | 1.5725
|  | 1613 | 1.6045
|  | 1614 | 1.6289
|  | 1615 | 1.6259
|  | 1616 | 1.6594
|  | 1617 | 1.6366
|  | 1618 | 1.6137
|  | 1619 | 1.6305
|  | 1620 | 1.5984
|  | 1621 | 1.5755
|  | 1622 | 1.5801
|  | 1623 | 1.5664
|  | 1624 | 1.5908
|  | 1625 | 1.6152
|  | 1626 | 1.6213
|  | 1627 | 1.6549
|  | 1628 | 1.6686
|  | 1629 | 1.6259
|  | 1630 | 1.6137
|  | 1631 | 1.6289
|  | 1632 | 1.603
|  | 1633 | 1.6182
|  | 1634 | 1.693
|  | 1635 | 1.6686
|  | 1636 | 1.6335
|  | 1637 | 1.6289
|  | 1638 | 1.6152
|  | 1639 | 1.6976
|  | 1640 | 1.7037
|  | 1641 | 1.6396
|  | 1642 | 1.6442
|  | 1643 | 1.69
|  | 1644 | 1.7144
|  | 1645 | 1.6671
|  | 1646 | 1.6518
|  | 1647 | 1.6366
|  | 1648 | 1.6411
|  | 1649 | 1.6762
|  | 1650 | 1.6701
|  | 1651 | 1.6945
|  | 1652 | 1.719
|  | 1653 | 1.6732
|  | 1654 | 1.6671
|  | 1655 | 1.6717
|  | 1656 | 1.6854
|  | 1657 | 1.7098
|  | 1658 | 1.6701
|  | 1659 | 1.6549
|  | 1660 | 1.6396
|  | 1661 | 1.6198
|  | 1662 | 1.6442
|  | 1663 | 1.6686
|  | 1664 | 1.6717
|  | 1665 | 1.6747
|  | 1666 | 1.7006
|  | 1667 | 1.7159
|  | 1668 | 1.6747
|  | 1669 | 1.6778
|  | 1670 | 1.6915
|  | 1671 | 1.6945
|  | 1672 | 1.6869
|  | 1673 | 1.6701
|  | 1674 | 1.6839
|  | 1675 | 1.6961
|  | 1676 | 1.6778
|  | 1677 | 1.6594
|  | 1678 | 1.7373
|  | 1679 | 1.7617
|  | 1680 | 1.7098
|  | 1681 | 1.7022
|  | 1682 | 1.6945
|  | 1683 | 1.6732
|  | 1684 | 1.6869
|  | 1685 | 1.7022
|  | 1686 | 1.7037
|  | 1687 | 1.693
|  | 1688 | 1.6945
|  | 1689 | 1.7205
|  | 1690 | 1.69
|  | 1691 | 1.6701
|  | 1692 | 1.7281
|  | 1693 | 1.7739
|  | 1694 | 1.7434
|  | 1695 | 1.722
|  | 1696 | 1.7129
|  | 1697 | 1.6945
|  | 1698 | 1.7525
|  | 1699 | 1.7647
|  | 1700 | 1.7327
|  | 1701 | 1.7342
|  | 1702 | 1.7037
|  | 1703 | 1.7281
|  | 1704 | 1.7525
|  | 1705 | 1.719
|  | 1706 | 1.6884
|  | 1707 | 1.7251
|  | 1708 | 1.7602
|  | 1709 | 1.7174
|  | 1710 | 1.6976
|  | 1711 | 1.7098
|  | 1712 | 1.6991
|  | 1713 | 1.7006
|  | 1714 | 1.7144
|  | 1715 | 1.7159
|  | 1716 | 1.7525
|  | 1717 | 1.7556
|  | 1718 | 1.7342
|  | 1719 | 1.7006
|  | 1720 | 1.7373
|  | 1721 | 1.7617
|  | 1722 | 1.6961
|  | 1723 | 1.7327
|  | 1724 | 1.722
|  | 1725 | 1.6762
|  | 1726 | 1.7144
|  | 1727 | 1.7403
|  | 1728 | 1.7541
|  | 1729 | 1.7678
|  | 1730 | 1.8151
|  | 1731 | 1.7953
|  | 1732 | 1.7403
|  | 1733 | 1.7312
|  | 1734 | 1.7678
|  | 1735 | 1.7953
|  | 1736 | 1.7617
|  | 1737 | 1.7754
|  | 1738 | 1.7541
|  | 1739 | 1.7342
|  | 1740 | 1.7724
|  | 1741 | 1.7388
|  | 1742 | 1.7174
|  | 1743 | 1.7434
|  | 1744 | 1.7479
|  | 1745 | 1.7769
|  | 1746 | 1.7937
|  | 1747 | 1.7724
|  | 1748 | 1.7479
|  | 1749 | 1.7617
|  | 1750 | 1.7891
|  | 1751 | 1.7571
|  | 1752 | 1.7235
|  | 1753 | 1.7525
|  | 1754 | 1.7815
|  | 1755 | 1.7983
|  | 1756 | 1.7785
|  | 1757 | 1.7312
|  | 1758 | 1.7342
|  | 1759 | 1.7739
|  | 1760 | 1.7907
|  | 1761 | 1.8075
|  | 1762 | 1.7998
|  | 1763 | 1.8166
|  | 1764 | 1.8731
|  | 1765 | 1.87
|  | 1766 | 1.8242
|  | 1767 | 1.7846
|  | 1768 | 1.7983
|  | 1769 | 1.8044
|  | 1770 | 1.7983
|  | 1771 | 1.8014
|  | 1772 | 1.8426
|  | 1773 | 1.8319
|  | 1774 | 1.783
|  | 1775 | 1.7708
|  | 1776 | 1.7281
|  | 1777 | 1.7312
|  | 1778 | 1.7342
|  | 1779 | 1.7708
|  | 1780 | 1.7739
|  | 1781 | 1.7449
|  | 1782 | 1.7785
|  | 1783 | 1.7983
|  | 1784 | 1.8395
|  | 1785 | 1.7891
|  | 1786 | 1.7937
|  | 1787 | 1.838
|  | 1788 | 1.7678
|  | 1789 | 1.8166
|  | 1790 | 1.8365
|  | 1791 | 1.8303
|  | 1792 | 1.9066
|  | 1793 | 1.8639
|  | 1794 | 1.7724
|  | 1795 | 1.7464
|  | 1796 | 1.7876
|  | 1797 | 1.8242
|  | 1798 | 1.7922
|  | 1799 | 1.7693
|  | 1800 | 1.8487
|  | 1801 | 1.8731
|  | 1802 | 1.812
|  | 1803 | 1.7464
|  | 1804 | 1.7891
|  | 1805 | 1.8487
|  | 1806 | 1.8761
|  | 1807 | 1.9021
|  | 1808 | 1.8883
|  | 1809 | 1.9112
|  | 1810 | 1.928
|  | 1811 | 1.9707
|  | 1812 | 1.9478
|  | 1813 | 1.9509
|  | 1814 | 1.9768
|  | 1815 | 1.8624
|  | 1816 | 1.8212
|  | 1817 | 1.8654
|  | 1818 | 1.8517
|  | 1819 | 1.8563
|  | 1820 | 1.8853
|  | 1821 | 1.8807
|  | 1822 | 1.87
|  | 1823 | 1.9341
|  | 1824 | 1.9646
|  | 1825 | 1.8853
|  | 1826 | 1.8654
|  | 1827 | 1.8639
|  | 1828 | 1.9311
|  | 1829 | 1.925
|  | 1830 | 1.9188
|  | 1831 | 2.0043
|  | 1832 | 1.8944
|  | 1833 | 1.8303
|  | 1834 | 1.9005
|  | 1835 | 1.8929
|  | 1836 | 1.8258
|  | 1837 | 1.8624
|  | 1838 | 1.8746
|  | 1839 | 1.8776
|  | 1840 | 1.9341
|  | 1841 | 1.957
|  | 1842 | 1.9158
|  | 1843 | 1.8685
|  | 1844 | 1.9051
|  | 1845 | 1.9188
|  | 1846 | 1.8899
|  | 1847 | 1.867
|  | 1848 | 1.7846
|  | 1849 | 1.812
|  | 1850 | 1.9311
|  | 1851 | 1.9387
|  | 1852 | 1.9753
|  | 1853 | 2.0196
|  | 1854 | 2.0348
|  | 1855 | 2.076
|  | 1856 | 2.0608
|  | 1857 | 1.9616
|  | 1858 | 1.9646
|  | 1859 | 2.0821
|  | 1860 | 2.0135
|  | 1861 | 1.8944
|  | 1862 | 1.9387
|  | 1863 | 1.9951
|  | 1864 | 2.0394
|  | 1865 | 2.0379
|  | 1866 | 2.0424
|  | 1867 | 2.0592
|  | 1868 | 1.9707
|  | 1869 | 1.8868
|  | 1870 | 1.9433
|  | 1871 | 1.9753
|  | 1872 | 2.0058
|  | 1873 | 2.047
|  | 1874 | 2.076
|  | 1875 | 2.0516
|  | 1876 | 2.0455
|  | 1877 | 2.0669
|  | 1878 | 2.0623
|  | 1879 | 2.1233
|  | 1880 | 2.1111
|  | 1881 | 2.0684
|  | 1882 | 2.0592
|  | 1883 | 2.1172
|  | 1884 | 2.1081
|  | 1885 | 2.1645
|  | 1886 | 2.1386
|  | 1887 | 2.076
|  | 1888 | 2.0547
|  | 1889 | 2.0196
|  | 1890 | 2.0821
|  | 1891 | 2.1462
|  | 1892 | 2.2072
|  | 1893 | 2.2286
|  | 1894 | 2.1798
|  | 1895 | 2.1386
|  | 1896 | 2.1599
|  | 1897 | 2.2271
|  | 1898 | 2.1599
|  | 1899 | 2.0363
|  | 1900 | 2.0852
|  | 1901 | 2.2027
|  | 1902 | 2.2469
|  | 1903 | 2.2164
|  | 1904 | 2.2912
|  | 1905 | 2.1782
|  | 1906 | 2.0989
|  | 1907 | 2.1859
|  | 1908 | 2.2027
|  | 1909 | 2.1706
|  | 1910 | 2.2545
|  | 1911 | 2.343
|  | 1912 | 2.2317
|  | 1913 | 2.0516
|  | 1914 | 1.9951
|  | 1915 | 2.0775
|  | 1916 | 2.1264
|  | 1917 | 2.1599
|  | 1918 | 2.2194
|  | 1919 | 2.224
|  | 1920 | 2.1691
|  | 1921 | 2.192
|  | 1922 | 2.3018
|  | 1923 | 2.3461
|  | 1924 | 2.2851
|  | 1925 | 2.2606
|  | 1926 | 2.3141
|  | 1927 | 2.3141
|  | 1928 | 2.2484
|  | 1929 | 2.2484
|  | 1930 | 2.3308
|  | 1931 | 2.4209
|  | 1932 | 2.2957
|  | 1933 | 2.2301
|  | 1934 | 2.372
|  | 1935 | 2.43
|  | 1936 | 2.4636
|  | 1937 | 2.3263
|  | 1938 | 2.2637
|  | 1939 | 2.343
|  | 1940 | 2.3537
|  | 1941 | 2.4148
|  | 1942 | 2.4376
|  | 1943 | 2.4727
|  | 1944 | 2.4163
|  | 1945 | 2.4254
|  | 1946 | 2.4666
|  | 1947 | 2.4544
|  | 1948 | 2.4239
|  | 1949 | 2.3705
|  | 1950 | 2.5567
|  | 1951 | 2.5429
|  | 1952 | 2.3919
|  | 1953 | 2.5445
|  | 1954 | 2.5216
|  | 1955 | 2.3369
|  | 1956 | 2.3247
|  | 1957 | 2.3842
|  | 1958 | 2.427
|  | 1959 | 2.4483
|  | 1960 | 2.5353
|  | 1961 | 2.5429
|  | 1962 | 2.4514
|  | 1963 | 2.4148
|  | 1964 | 2.4697
|  | 1965 | 2.5887
|  | 1966 | 2.5841
|  | 1967 | 2.5414
|  | 1968 | 2.546
|  | 1969 | 2.5933
|  | 1970 | 2.5796
|  | 1971 | 2.4865
|  | 1972 | 2.5582
|  | 1973 | 2.575
|  | 1974 | 2.5551
|  | 1975 | 2.517
|  | 1976 | 2.4727
|  | 1977 | 2.6513
|  | 1978 | 2.6146
|  | 1979 | 2.517
|  | 1980 | 2.575
|  | 1981 | 2.5567
|  | 1982 | 2.6162
|  | 1983 | 2.7016
|  | 1984 | 2.6375
|  | 1985 | 2.5109
|  | 1986 | 2.5643
|  | 1987 | 2.6864
|  | 1988 | 2.6894
|  | 1989 | 2.6452
|  | 1990 | 2.6085
|  | 1991 | 2.6146
|  | 1992 | 2.636
|  | 1993 | 2.6833
|  | 1994 | 2.7367
|  | 1995 | 2.7215
|  | 1996 | 2.7474
|  | 1997 | 2.7505
|  | 1998 | 2.8267
|  | 1999 | 2.903
|  | 2000 | 2.8603