## Transmission
Absorptive ND Filters (900~2000nm) HLNF系列 OD-0.2
Absorptive ND Filters (900~2000nm) HLNF系列 OD-0.2 |  | Wavelength (nm) | %Trans
|  | 900 | 58.2919
|  | 901 | 58.3407
|  | 902 | 58.324
|  | 903 | 58.0935
Product Raw Data |  | 904 | 58.0203
透过率（%） | 63% | 905 | 57.9638
|  | 906 | 57.8723
|  | 907 | 58.0935
免责声明：此处提供的数据仅供参考。不同批次的性能数据会有轻微变化。有关此数据的使用或可靠性的任何问题，请联系技术支持。 |  | 908 | 58.0066
|  | 909 | 57.7075
|  | 910 | 57.6983
|  | 911 | 57.8341
|  | 912 | 57.8204
|  | 913 | 57.7411
|  | 914 | 57.6297
|  | 915 | 57.5915
|  | 916 | 57.5183
|  | 917 | 57.4222
|  | 918 | 57.3352
|  | 919 | 57.384
|  | 920 | 57.4817
|  | 921 | 57.3596
|  | 922 | 57.2818
|  | 923 | 57.1597
|  | 924 | 57.091
|  | 925 | 57.1963
|  | 926 | 57.1795
|  | 927 | 56.9766
|  | 928 | 56.9278
|  | 929 | 56.885
|  | 930 | 56.8377
|  | 931 | 56.9766
|  | 932 | 56.9827
|  | 933 | 56.8408
|  | 934 | 56.6501
|  | 935 | 56.4731
|  | 936 | 56.5356
|  | 937 | 56.6501
|  | 938 | 56.6485
|  | 939 | 56.615
|  | 940 | 56.5555
|  | 941 | 56.3571
|  | 942 | 56.293
|  | 943 | 56.4197
|  | 944 | 56.4197
|  | 945 | 56.3907
|  | 946 | 56.3373
|  | 947 | 56.2198
|  | 948 | 56.0641
|  | 949 | 55.997
|  | 950 | 56.0382
|  | 951 | 56.0626
|  | 952 | 56.0916
|  | 953 | 56.0977
|  | 954 | 56.0031
|  | 955 | 55.8719
|  | 956 | 55.8291
|  | 957 | 55.8108
|  | 958 | 55.8291
|  | 959 | 55.8352
|  | 960 | 55.6811
|  | 961 | 55.6247
|  | 962 | 55.6552
|  | 963 | 55.6262
|  | 964 | 55.5972
|  | 965 | 55.5728
|  | 966 | 55.4889
|  | 967 | 55.3454
|  | 968 | 55.2585
|  | 969 | 55.2966
|  | 970 | 55.3882
|  | 971 | 55.3653
|  | 972 | 55.2966
|  | 973 | 55.2218
|  | 974 | 55.1455
|  | 975 | 55.1822
|  | 976 | 55.2401
|  | 977 | 55.2264
|  | 978 | 55.1272
|  | 979 | 54.9975
|  | 980 | 54.9685
|  | 981 | 54.9838
|  | 982 | 54.9655
|  | 983 | 54.9136
|  | 984 | 54.877
|  | 985 | 54.7885
|  | 986 | 54.7015
|  | 987 | 54.7366
|  | 988 | 54.7809
|  | 989 | 54.7763
|  | 990 | 54.7687
|  | 991 | 54.7137
|  | 992 | 54.5718
|  | 993 | 54.5016
|  | 994 | 54.5352
|  | 995 | 54.5245
|  | 996 | 54.5321
|  | 997 | 54.5505
|  | 998 | 54.4467
|  | 999 | 54.3887
|  | 1000 | 54.3979
|  | 1001 | 54.3536
|  | 1002 | 54.3368
|  | 1003 | 54.3582
|  | 1004 | 54.2666
|  | 1005 | 54.1858
|  | 1006 | 54.1888
|  | 1007 | 54.1964
|  | 1008 | 54.2499
|  | 1009 | 54.2087
|  | 1010 | 54.143
|  | 1011 | 54.1079
|  | 1012 | 54.0301
|  | 1013 | 54.0194
|  | 1014 | 53.9966
|  | 1015 | 53.9721
|  | 1016 | 54.0042
|  | 1017 | 53.9416
|  | 1018 | 53.8516
|  | 1019 | 53.8669
|  | 1020 | 53.8897
|  | 1021 | 53.8684
|  | 1022 | 53.8257
|  | 1023 | 53.757
|  | 1024 | 53.6944
|  | 1025 | 53.7143
|  | 1026 | 53.7433
|  | 1027 | 53.7524
|  | 1028 | 53.7448
|  | 1029 | 53.6929
|  | 1030 | 53.6502
|  | 1031 | 53.5663
|  | 1032 | 53.5479
|  | 1033 | 53.5632
|  | 1034 | 53.5739
|  | 1035 | 53.5418
|  | 1036 | 53.4518
|  | 1037 | 53.4213
|  | 1038 | 53.4106
|  | 1039 | 53.4335
|  | 1040 | 53.464
|  | 1041 | 53.4427
|  | 1042 | 53.3908
|  | 1043 | 53.3633
|  | 1044 | 53.3267
|  | 1045 | 53.316
|  | 1046 | 53.3389
|  | 1047 | 53.3099
|  | 1048 | 53.2702
|  | 1049 | 53.2382
|  | 1050 | 53.1985
|  | 1051 | 53.2016
|  | 1052 | 53.2077
|  | 1053 | 53.2596
|  | 1054 | 53.258
|  | 1055 | 53.1604
|  | 1056 | 53.1085
|  | 1057 | 53.0993
|  | 1058 | 53.1131
|  | 1059 | 53.1268
|  | 1060 | 53.1161
|  | 1061 | 53.0917
|  | 1062 | 53.0383
|  | 1063 | 53.0169
|  | 1064 | 53.0353
|  | 1065 | 53.0307
|  | 1066 | 53.0139
|  | 1067 | 52.988
|  | 1068 | 52.9452
|  | 1069 | 52.8766
|  | 1070 | 52.8811
|  | 1071 | 52.9132
|  | 1072 | 52.9162
|  | 1073 | 52.8949
|  | 1074 | 52.8415
|  | 1075 | 52.843
|  | 1076 | 52.8552
|  | 1077 | 52.8659
|  | 1078 | 52.8293
|  | 1079 | 52.7987
|  | 1080 | 52.8109
|  | 1081 | 52.7682
|  | 1082 | 52.7484
|  | 1083 | 52.7469
|  | 1084 | 52.7621
|  | 1085 | 52.7728
|  | 1086 | 52.7148
|  | 1087 | 52.6767
|  | 1088 | 52.6645
|  | 1089 | 52.6797
|  | 1090 | 52.7087
|  | 1091 | 52.6889
|  | 1092 | 52.6721
|  | 1093 | 52.6919
|  | 1094 | 52.6706
|  | 1095 | 52.6248
|  | 1096 | 52.6339
|  | 1097 | 52.6095
|  | 1098 | 52.5958
|  | 1099 | 52.6217
|  | 1100 | 52.5851
|  | 1101 | 52.5653
|  | 1102 | 52.5744
|  | 1103 | 52.5836
|  | 1104 | 52.5912
|  | 1105 | 52.5683
|  | 1106 | 52.5302
|  | 1107 | 52.5073
|  | 1108 | 52.4966
|  | 1109 | 52.5073
|  | 1110 | 52.5027
|  | 1111 | 52.4936
|  | 1112 | 52.4859
|  | 1113 | 52.489
|  | 1114 | 52.4676
|  | 1115 | 52.4554
|  | 1116 | 52.4753
|  | 1117 | 52.4478
|  | 1118 | 52.4417
|  | 1119 | 52.4463
|  | 1120 | 52.4432
|  | 1121 | 52.4188
|  | 1122 | 52.4142
|  | 1123 | 52.4417
|  | 1124 | 52.4463
|  | 1125 | 52.4463
|  | 1126 | 52.4432
|  | 1127 | 52.4386
|  | 1128 | 52.463
|  | 1129 | 52.4341
|  | 1130 | 52.3974
|  | 1131 | 52.4402
|  | 1132 | 52.4264
|  | 1133 | 52.3425
|  | 1134 | 52.4066
|  | 1135 | 52.4569
|  | 1136 | 52.3623
|  | 1137 | 52.3578
|  | 1138 | 52.4081
|  | 1139 | 52.4508
|  | 1140 | 52.4585
|  | 1141 | 52.4249
|  | 1142 | 52.4142
|  | 1143 | 52.4234
|  | 1144 | 52.431
|  | 1145 | 52.4463
|  | 1146 | 52.4829
|  | 1147 | 52.4783
|  | 1148 | 52.4249
|  | 1149 | 52.4249
|  | 1150 | 52.4783
|  | 1151 | 52.5027
|  | 1152 | 52.4859
|  | 1153 | 52.46
|  | 1154 | 52.4432
|  | 1155 | 52.4493
|  | 1156 | 52.4936
|  | 1157 | 52.5195
|  | 1158 | 52.5287
|  | 1159 | 52.5149
|  | 1160 | 52.4554
|  | 1161 | 52.4646
|  | 1162 | 52.5104
|  | 1163 | 52.5622
|  | 1164 | 52.5882
|  | 1165 | 52.5409
|  | 1166 | 52.4997
|  | 1167 | 52.5012
|  | 1168 | 52.5607
|  | 1169 | 52.608
|  | 1170 | 52.605
|  | 1171 | 52.5897
|  | 1172 | 52.5638
|  | 1173 | 52.5714
|  | 1174 | 52.6095
|  | 1175 | 52.6462
|  | 1176 | 52.6385
|  | 1177 | 52.6095
|  | 1178 | 52.6141
|  | 1179 | 52.6523
|  | 1180 | 52.7087
|  | 1181 | 52.7347
|  | 1182 | 52.7255
|  | 1183 | 52.7347
|  | 1184 | 52.7301
|  | 1185 | 52.7316
|  | 1186 | 52.7698
|  | 1187 | 52.7865
|  | 1188 | 52.785
|  | 1189 | 52.7789
|  | 1190 | 52.7911
|  | 1191 | 52.8048
|  | 1192 | 52.8247
|  | 1193 | 52.8399
|  | 1194 | 52.843
|  | 1195 | 52.8628
|  | 1196 | 52.8888
|  | 1197 | 52.933
|  | 1198 | 52.9422
|  | 1199 | 52.9468
|  | 1200 | 52.9818
|  | 1201 | 52.9956
|  | 1202 | 53.0047
|  | 1203 | 53.0215
|  | 1204 | 53.0597
|  | 1205 | 53.0841
|  | 1206 | 53.0642
|  | 1207 | 53.0505
|  | 1208 | 53.0765
|  | 1209 | 53.1238
|  | 1210 | 53.1375
|  | 1211 | 53.1314
|  | 1212 | 53.1543
|  | 1213 | 53.1863
|  | 1214 | 53.2123
|  | 1215 | 53.229
|  | 1216 | 53.2535
|  | 1217 | 53.2596
|  | 1218 | 53.2947
|  | 1219 | 53.3557
|  | 1220 | 53.3755
|  | 1221 | 53.3877
|  | 1222 | 53.4015
|  | 1223 | 53.4274
|  | 1224 | 53.4213
|  | 1225 | 53.4198
|  | 1226 | 53.4533
|  | 1227 | 53.4976
|  | 1228 | 53.5373
|  | 1229 | 53.5418
|  | 1230 | 53.5663
|  | 1231 | 53.609
|  | 1232 | 53.638
|  | 1233 | 53.6639
|  | 1234 | 53.6838
|  | 1235 | 53.7021
|  | 1236 | 53.725
|  | 1237 | 53.7326
|  | 1238 | 53.7692
|  | 1239 | 53.8119
|  | 1240 | 53.8455
|  | 1241 | 53.876
|  | 1242 | 53.8913
|  | 1243 | 53.9309
|  | 1244 | 53.9416
|  | 1245 | 53.9691
|  | 1246 | 54.0225
|  | 1247 | 54.0439
|  | 1248 | 54.0469
|  | 1249 | 54.0454
|  | 1250 | 54.079
|  | 1251 | 54.1308
|  | 1252 | 54.1827
|  | 1253 | 54.2376
|  | 1254 | 54.259
|  | 1255 | 54.2697
|  | 1256 | 54.2712
|  | 1257 | 54.3094
|  | 1258 | 54.3521
|  | 1259 | 54.375
|  | 1260 | 54.4452
|  | 1261 | 54.4742
|  | 1262 | 54.4986
|  | 1263 | 54.5398
|  | 1264 | 54.5688
|  | 1265 | 54.5947
|  | 1266 | 54.6405
|  | 1267 | 54.7015
|  | 1268 | 54.7168
|  | 1269 | 54.7564
|  | 1270 | 54.8068
|  | 1271 | 54.8251
|  | 1272 | 54.8663
|  | 1273 | 54.9075
|  | 1274 | 54.964
|  | 1275 | 54.9975
|  | 1276 | 55.0189
|  | 1277 | 55.0631
|  | 1278 | 55.0906
|  | 1279 | 55.1455
|  | 1280 | 55.1959
|  | 1281 | 55.2295
|  | 1282 | 55.2417
|  | 1283 | 55.2615
|  | 1284 | 55.3378
|  | 1285 | 55.3973
|  | 1286 | 55.4355
|  | 1287 | 55.4629
|  | 1288 | 55.4889
|  | 1289 | 55.5469
|  | 1290 | 55.5972
|  | 1291 | 55.6323
|  | 1292 | 55.672
|  | 1293 | 55.7132
|  | 1294 | 55.7513
|  | 1295 | 55.7895
|  | 1296 | 55.849
|  | 1297 | 55.9085
|  | 1298 | 55.9497
|  | 1299 | 55.9863
|  | 1300 | 56.0367
|  | 1301 | 56.0824
|  | 1302 | 56.1236
|  | 1303 | 56.1511
|  | 1304 | 56.2121
|  | 1305 | 56.2945
|  | 1306 | 56.3312
|  | 1307 | 56.3632
|  | 1308 | 56.3952
|  | 1309 | 56.4364
|  | 1310 | 56.4746
|  | 1311 | 56.5082
|  | 1312 | 56.5814
|  | 1313 | 56.6363
|  | 1314 | 56.6745
|  | 1315 | 56.7141
|  | 1316 | 56.7645
|  | 1317 | 56.8194
|  | 1318 | 56.8606
|  | 1319 | 56.9064
|  | 1320 | 56.9537
|  | 1321 | 57.0025
|  | 1322 | 57.0712
|  | 1323 | 57.1261
|  | 1324 | 57.1673
|  | 1325 | 57.1856
|  | 1326 | 57.2253
|  | 1327 | 57.2726
|  | 1328 | 57.3352
|  | 1329 | 57.4267
|  | 1330 | 57.4847
|  | 1331 | 57.5351
|  | 1332 | 57.5641
|  | 1333 | 57.6098
|  | 1334 | 57.6693
|  | 1335 | 57.7136
|  | 1336 | 57.7533
|  | 1337 | 57.7914
|  | 1338 | 57.8692
|  | 1339 | 57.915
|  | 1340 | 57.9486
|  | 1341 | 58.0142
|  | 1342 | 58.063
|  | 1343 | 58.1164
|  | 1344 | 58.1607
|  | 1345 | 58.1897
|  | 1346 | 58.179
|  | 1347 | 58.269
|  | 1348 | 58.3713
|  | 1349 | 58.4262
|  | 1350 | 58.5193
|  | 1351 | 58.5345
|  | 1352 | 58.4308
|  | 1353 | 58.359
|  | 1354 | 58.4887
|  | 1355 | 58.5833
|  | 1356 | 58.6535
|  | 1357 | 58.7512
|  | 1358 | 58.7375
|  | 1359 | 58.7192
|  | 1360 | 58.8717
|  | 1361 | 58.887
|  | 1362 | 58.6627
|  | 1363 | 58.8412
|  | 1364 | 59.1571
|  | 1365 | 59.302
|  | 1366 | 59.2929
|  | 1367 | 59.2151
|  | 1368 | 59.1525
|  | 1369 | 59.2776
|  | 1370 | 59.5294
|  | 1371 | 59.7323
|  | 1372 | 59.8346
|  | 1373 | 59.7232
|  | 1374 | 59.7476
|  | 1375 | 59.8117
|  | 1376 | 59.8437
|  | 1377 | 59.8422
|  | 1378 | 59.74
|  | 1379 | 59.8712
|  | 1380 | 60.1443
|  | 1381 | 60.1993
|  | 1382 | 60.1474
|  | 1383 | 60.361
|  | 1384 | 60.4876
|  | 1385 | 60.329
|  | 1386 | 60.3808
|  | 1387 | 60.4007
|  | 1388 | 60.2954
|  | 1389 | 60.4114
|  | 1390 | 60.448
|  | 1391 | 60.4419
|  | 1392 | 60.5746
|  | 1393 | 60.7577
|  | 1394 | 60.924
|  | 1395 | 60.889
|  | 1396 | 61.2048
|  | 1397 | 61.2246
|  | 1398 | 60.9729
|  | 1399 | 61.156
|  | 1400 | 60.8905
|  | 1401 | 60.8767
|  | 1402 | 61.1377
|  | 1403 | 60.9851
|  | 1404 | 61.0736
|  | 1405 | 61.2277
|  | 1406 | 61.2384
|  | 1407 | 61.3254
|  | 1408 | 61.3803
|  | 1409 | 61.568
|  | 1410 | 61.6656
|  | 1411 | 61.6153
|  | 1412 | 61.7785
|  | 1413 | 61.7297
|  | 1414 | 61.69
|  | 1415 | 61.925
|  | 1416 | 61.9555
|  | 1417 | 61.9647
|  | 1418 | 62.0486
|  | 1419 | 61.9739
|  | 1420 | 62.0547
|  | 1421 | 62.1692
|  | 1422 | 62.1554
|  | 1423 | 62.2348
|  | 1424 | 62.308
|  | 1425 | 62.337
|  | 1426 | 62.4423
|  | 1427 | 62.4972
|  | 1428 | 62.5827
|  | 1429 | 62.6315
|  | 1430 | 62.6788
|  | 1431 | 62.7704
|  | 1432 | 62.7597
|  | 1433 | 62.8253
|  | 1434 | 62.9184
|  | 1435 | 62.9535
|  | 1436 | 63.0237
|  | 1437 | 63.0908
|  | 1438 | 63.1198
|  | 1439 | 63.1656
|  | 1440 | 63.2007
|  | 1441 | 63.2739
|  | 1442 | 63.3502
|  | 1443 | 63.4311
|  | 1444 | 63.5272
|  | 1445 | 63.544
|  | 1446 | 63.5745
|  | 1447 | 63.6401
|  | 1448 | 63.6416
|  | 1449 | 63.7073
|  | 1450 | 63.7835
|  | 1451 | 63.7637
|  | 1452 | 63.8354
|  | 1453 | 63.9117
|  | 1454 | 63.9346
|  | 1455 | 64.0094
|  | 1456 | 64.0658
|  | 1457 | 64.1131
|  | 1458 | 64.1665
|  | 1459 | 64.2016
|  | 1460 | 64.2627
|  | 1461 | 64.3069
|  | 1462 | 64.3786
|  | 1463 | 64.4244
|  | 1464 | 64.4732
|  | 1465 | 64.4824
|  | 1466 | 64.4931
|  | 1467 | 64.5862
|  | 1468 | 64.664
|  | 1469 | 64.754
|  | 1470 | 64.7616
|  | 1471 | 64.7662
|  | 1472 | 64.8379
|  | 1473 | 64.8822
|  | 1474 | 64.9295
|  | 1475 | 65.0134
|  | 1476 | 65.0424
|  | 1477 | 65.0546
|  | 1478 | 65.1126
|  | 1479 | 65.1309
|  | 1480 | 65.1629
|  | 1481 | 65.2362
|  | 1482 | 65.2835
|  | 1483 | 65.3583
|  | 1484 | 65.3705
|  | 1485 | 65.3949
|  | 1486 | 65.4361
|  | 1487 | 65.459
|  | 1488 | 65.5581
|  | 1489 | 65.6131
|  | 1490 | 65.6299
|  | 1491 | 65.6756
|  | 1492 | 65.7489
|  | 1493 | 65.787
|  | 1494 | 65.8145
|  | 1495 | 65.8633
|  | 1496 | 65.8847
|  | 1497 | 65.9091
|  | 1498 | 65.9488
|  | 1499 | 66.0006
|  | 1500 | 66.0754
|  | 1501 | 66.1044
|  | 1502 | 66.138
|  | 1503 | 66.1731
|  | 1504 | 66.2036
|  | 1505 | 66.2631
|  | 1506 | 66.2921
|  | 1507 | 66.3363
|  | 1508 | 66.3821
|  | 1509 | 66.4294
|  | 1510 | 66.4584
|  | 1511 | 66.4935
|  | 1512 | 66.5286
|  | 1513 | 66.5286
|  | 1514 | 66.5652
|  | 1515 | 66.6369
|  | 1516 | 66.6949
|  | 1517 | 66.7193
|  | 1518 | 66.7743
|  | 1519 | 66.8139
|  | 1520 | 66.8292
|  | 1521 | 66.8948
|  | 1522 | 66.9497
|  | 1523 | 66.9665
|  | 1524 | 66.9681
|  | 1525 | 67.0138
|  | 1526 | 67.0825
|  | 1527 | 67.1008
|  | 1528 | 67.1481
|  | 1529 | 67.1969
|  | 1530 | 67.1924
|  | 1531 | 67.1985
|  | 1532 | 67.2214
|  | 1533 | 67.2961
|  | 1534 | 67.3617
|  | 1535 | 67.3877
|  | 1536 | 67.4106
|  | 1537 | 67.4304
|  | 1538 | 67.4518
|  | 1539 | 67.4792
|  | 1540 | 67.5464
|  | 1541 | 67.5601
|  | 1542 | 67.5677
|  | 1543 | 67.6196
|  | 1544 | 67.6578
|  | 1545 | 67.7112
|  | 1546 | 67.7569
|  | 1547 | 67.7859
|  | 1548 | 67.7752
|  | 1549 | 67.7829
|  | 1550 | 67.818
|  | 1551 | 67.8561
|  | 1552 | 67.9065
|  | 1553 | 67.9233
|  | 1554 | 67.9477
|  | 1555 | 67.9583
|  | 1556 | 67.9965
|  | 1557 | 68.0728
|  | 1558 | 68.0957
|  | 1559 | 68.1338
|  | 1560 | 68.1537
|  | 1561 | 68.1399
|  | 1562 | 68.175
|  | 1563 | 68.23
|  | 1564 | 68.2788
|  | 1565 | 68.291
|  | 1566 | 68.2666
|  | 1567 | 68.291
|  | 1568 | 68.3352
|  | 1569 | 68.3597
|  | 1570 | 68.4146
|  | 1571 | 68.4497
|  | 1572 | 68.4634
|  | 1573 | 68.5061
|  | 1574 | 68.5275
|  | 1575 | 68.5519
|  | 1576 | 68.5656
|  | 1577 | 68.5626
|  | 1578 | 68.6145
|  | 1579 | 68.6343
|  | 1580 | 68.6252
|  | 1581 | 68.6557
|  | 1582 | 68.6862
|  | 1583 | 68.7365
|  | 1584 | 68.7289
|  | 1585 | 68.7411
|  | 1586 | 68.7823
|  | 1587 | 68.7625
|  | 1588 | 68.7823
|  | 1589 | 68.8067
|  | 1590 | 68.854
|  | 1591 | 68.9105
|  | 1592 | 68.9364
|  | 1593 | 68.9258
|  | 1594 | 68.9105
|  | 1595 | 68.9517
|  | 1596 | 68.9853
|  | 1597 | 69.0173
|  | 1598 | 69.0219
|  | 1599 | 69.0143
|  | 1600 | 69.0371
|  | 1601 | 69.0783
|  | 1602 | 69.1455
|  | 1603 | 69.1546
|  | 1604 | 69.1592
|  | 1605 | 69.144
|  | 1606 | 69.1485
|  | 1607 | 69.1867
|  | 1608 | 69.2355
|  | 1609 | 69.2935
|  | 1610 | 69.2737
|  | 1611 | 69.2889
|  | 1612 | 69.2752
|  | 1613 | 69.237
|  | 1614 | 69.2981
|  | 1615 | 69.3545
|  | 1616 | 69.3866
|  | 1617 | 69.3866
|  | 1618 | 69.3789
|  | 1619 | 69.3545
|  | 1620 | 69.3698
|  | 1621 | 69.4629
|  | 1622 | 69.5102
|  | 1623 | 69.5178
|  | 1624 | 69.4964
|  | 1625 | 69.501
|  | 1626 | 69.559
|  | 1627 | 69.559
|  | 1628 | 69.5758
|  | 1629 | 69.6139
|  | 1630 | 69.6124
|  | 1631 | 69.6094
|  | 1632 | 69.6017
|  | 1633 | 69.6124
|  | 1634 | 69.6582
|  | 1635 | 69.6933
|  | 1636 | 69.6475
|  | 1637 | 69.649
|  | 1638 | 69.6734
|  | 1639 | 69.6841
|  | 1640 | 69.765
|  | 1641 | 69.8031
|  | 1642 | 69.8108
|  | 1643 | 69.8306
|  | 1644 | 69.8092
|  | 1645 | 69.794
|  | 1646 | 69.8123
|  | 1647 | 69.8535
|  | 1648 | 69.8703
|  | 1649 | 69.8398
|  | 1650 | 69.8276
|  | 1651 | 69.8504
|  | 1652 | 69.8855
|  | 1653 | 69.9084
|  | 1654 | 69.9634
|  | 1655 | 69.9664
|  | 1656 | 69.9222
|  | 1657 | 69.9527
|  | 1658 | 69.9817
|  | 1659 | 70.0549
|  | 1660 | 70.0931
|  | 1661 | 70.0519
|  | 1662 | 70.0366
|  | 1663 | 70.0641
|  | 1664 | 70.0641
|  | 1665 | 70.0641
|  | 1666 | 70.1266
|  | 1667 | 70.1373
|  | 1668 | 70.1251
|  | 1669 | 70.1037
|  | 1670 | 70.1343
|  | 1671 | 70.1983
|  | 1672 | 70.1831
|  | 1673 | 70.1861
|  | 1674 | 70.2197
|  | 1675 | 70.2304
|  | 1676 | 70.2258
|  | 1677 | 70.2334
|  | 1678 | 70.296
|  | 1679 | 70.2838
|  | 1680 | 70.2701
|  | 1681 | 70.3189
|  | 1682 | 70.3296
|  | 1683 | 70.3219
|  | 1684 | 70.3189
|  | 1685 | 70.3631
|  | 1686 | 70.3952
|  | 1687 | 70.3647
|  | 1688 | 70.3357
|  | 1689 | 70.3494
|  | 1690 | 70.412
|  | 1691 | 70.4242
|  | 1692 | 70.4089
|  | 1693 | 70.4577
|  | 1694 | 70.4501
|  | 1695 | 70.4638
|  | 1696 | 70.4883
|  | 1697 | 70.5111
|  | 1698 | 70.5462
|  | 1699 | 70.4989
|  | 1700 | 70.4776
|  | 1701 | 70.5386
|  | 1702 | 70.5798
|  | 1703 | 70.5813
|  | 1704 | 70.6103
|  | 1705 | 70.6302
|  | 1706 | 70.6485
|  | 1707 | 70.6454
|  | 1708 | 70.6195
|  | 1709 | 70.6683
|  | 1710 | 70.6714
|  | 1711 | 70.6698
|  | 1712 | 70.6851
|  | 1713 | 70.6698
|  | 1714 | 70.7095
|  | 1715 | 70.737
|  | 1716 | 70.7568
|  | 1717 | 70.7492
|  | 1718 | 70.7477
|  | 1719 | 70.7187
|  | 1720 | 70.7126
|  | 1721 | 70.7904
|  | 1722 | 70.8209
|  | 1723 | 70.7873
|  | 1724 | 70.7324
|  | 1725 | 70.7553
|  | 1726 | 70.798
|  | 1727 | 70.8423
|  | 1728 | 70.8819
|  | 1729 | 70.8621
|  | 1730 | 70.8743
|  | 1731 | 70.8682
|  | 1732 | 70.8819
|  | 1733 | 70.9308
|  | 1734 | 70.9506
|  | 1735 | 70.9277
|  | 1736 | 70.8941
|  | 1737 | 70.9186
|  | 1738 | 70.9247
|  | 1739 | 70.9506
|  | 1740 | 71.0223
|  | 1741 | 71.0223
|  | 1742 | 71.0193
|  | 1743 | 71.004
|  | 1744 | 70.9933
|  | 1745 | 71.0666
|  | 1746 | 71.1139
|  | 1747 | 71.1154
|  | 1748 | 71.0803
|  | 1749 | 71.0788
|  | 1750 | 71.1261
|  | 1751 | 71.1291
|  | 1752 | 71.1444
|  | 1753 | 71.1764
|  | 1754 | 71.2024
|  | 1755 | 71.1902
|  | 1756 | 71.1856
|  | 1757 | 71.2253
|  | 1758 | 71.2604
|  | 1759 | 71.3092
|  | 1760 | 71.2497
|  | 1761 | 71.2314
|  | 1762 | 71.2497
|  | 1763 | 71.2329
|  | 1764 | 71.3
|  | 1765 | 71.3199
|  | 1766 | 71.3305
|  | 1767 | 71.3122
|  | 1768 | 71.2573
|  | 1769 | 71.3336
|  | 1770 | 71.4267
|  | 1771 | 71.4618
|  | 1772 | 71.448
|  | 1773 | 71.2771
|  | 1774 | 71.1581
|  | 1775 | 71.1673
|  | 1776 | 71.1688
|  | 1777 | 71.2207
|  | 1778 | 71.1993
|  | 1779 | 71.1764
|  | 1780 | 71.2329
|  | 1781 | 71.2604
|  | 1782 | 71.2451
|  | 1783 | 71.2558
|  | 1784 | 71.2237
|  | 1785 | 71.2512
|  | 1786 | 71.3275
|  | 1787 | 71.3061
|  | 1788 | 71.3214
|  | 1789 | 71.3962
|  | 1790 | 71.3702
|  | 1791 | 71.3839
|  | 1792 | 71.4877
|  | 1793 | 71.4694
|  | 1794 | 71.4221
|  | 1795 | 71.4633
|  | 1796 | 71.5503
|  | 1797 | 71.5777
|  | 1798 | 71.6601
|  | 1799 | 71.6968
|  | 1800 | 71.4129
|  | 1801 | 71.3794
|  | 1802 | 71.6449
|  | 1803 | 71.596
|  | 1804 | 71.5823
|  | 1805 | 71.6311
|  | 1806 | 71.6449
|  | 1807 | 71.7349
|  | 1808 | 71.6296
|  | 1809 | 71.6067
|  | 1810 | 71.8753
|  | 1811 | 71.8234
|  | 1812 | 71.7181
|  | 1813 | 71.8554
|  | 1814 | 71.6586
|  | 1815 | 71.5091
|  | 1816 | 71.4724
|  | 1817 | 71.5213
|  | 1818 | 71.6784
|  | 1819 | 71.3931
|  | 1820 | 71.3153
|  | 1821 | 71.7135
|  | 1822 | 71.506
|  | 1823 | 71.2375
|  | 1824 | 71.7563
|  | 1825 | 71.6327
|  | 1826 | 71.6357
|  | 1827 | 71.9974
|  | 1828 | 71.9195
|  | 1829 | 71.9806
|  | 1830 | 71.9836
|  | 1831 | 72.0889
|  | 1832 | 72.2125
|  | 1833 | 71.9928
|  | 1834 | 72.2033
|  | 1835 | 72.6016
|  | 1836 | 72.2552
|  | 1837 | 72.2049
|  | 1838 | 72.3178
|  | 1839 | 72.0401
|  | 1840 | 72.0599
|  | 1841 | 72.1148
|  | 1842 | 71.95
|  | 1843 | 72.4887
|  | 1844 | 72.7008
|  | 1845 | 72.1042
|  | 1846 | 72.4826
|  | 1847 | 72.6809
|  | 1848 | 72.1515
|  | 1849 | 72.568
|  | 1850 | 72.8183
|  | 1851 | 72.3895
|  | 1852 | 72.5741
|  | 1853 | 72.5161
|  | 1854 | 72.3147
|  | 1855 | 72.2766
|  | 1856 | 71.9592
|  | 1857 | 71.9958
|  | 1858 | 72.3803
|  | 1859 | 72.6764
|  | 1860 | 72.3849
|  | 1861 | 72.7496
|  | 1862 | 72.8518
|  | 1863 | 72.4154
|  | 1864 | 72.3483
|  | 1865 | 72.2918
|  | 1866 | 72.2217
|  | 1867 | 71.5915
|  | 1868 | 72.034
|  | 1869 | 72.6687
|  | 1870 | 72.568
|  | 1871 | 72.3575
|  | 1872 | 72.124
|  | 1873 | 72.5696
|  | 1874 | 73.0746
|  | 1875 | 72.8778
|  | 1876 | 72.5879
|  | 1877 | 72.2735
|  | 1878 | 72.4399
|  | 1879 | 72.7832
|  | 1880 | 72.6382
|  | 1881 | 72.5711
|  | 1882 | 72.6138
|  | 1883 | 72.7679
|  | 1884 | 72.8351
|  | 1885 | 72.9434
|  | 1886 | 72.9037
|  | 1887 | 72.7298
|  | 1888 | 72.8259
|  | 1889 | 72.9785
|  | 1890 | 72.8625
|  | 1891 | 72.8152
|  | 1892 | 72.8427
|  | 1893 | 72.7389
|  | 1894 | 72.5497
|  | 1895 | 72.6413
|  | 1896 | 72.7694
|  | 1897 | 72.3468
|  | 1898 | 72.1759
|  | 1899 | 72.6092
|  | 1900 | 73.3859
|  | 1901 | 73.3737
|  | 1902 | 72.9205
|  | 1903 | 72.9556
|  | 1904 | 73.0777
|  | 1905 | 72.8747
|  | 1906 | 73.1219
|  | 1907 | 73.5965
|  | 1908 | 73.2791
|  | 1909 | 73.1692
|  | 1910 | 73.2821
|  | 1911 | 73.1784
|  | 1912 | 72.8641
|  | 1913 | 72.9815
|  | 1914 | 72.9922
|  | 1915 | 72.7099
|  | 1916 | 72.7145
|  | 1917 | 73.0838
|  | 1918 | 72.9526
|  | 1919 | 72.3956
|  | 1920 | 72.5421
|  | 1921 | 72.1438
|  | 1922 | 72.4032
|  | 1923 | 73.0655
|  | 1924 | 73.247
|  | 1925 | 73.4363
|  | 1926 | 73.334
|  | 1927 | 73.4271
|  | 1928 | 73.1997
|  | 1929 | 73.1921
|  | 1930 | 73.3905
|  | 1931 | 73.45
|  | 1932 | 73.453
|  | 1933 | 73.3584
|  | 1934 | 73.3508
|  | 1935 | 73.3737
|  | 1936 | 73.4149
|  | 1937 | 73.4088
|  | 1938 | 73.3661
|  | 1939 | 73.2837
|  | 1940 | 73.2531
|  | 1941 | 73.3844
|  | 1942 | 73.4775
|  | 1943 | 73.4103
|  | 1944 | 73.4393
|  | 1945 | 73.4164
|  | 1946 | 73.4027
|  | 1947 | 73.4912
|  | 1948 | 73.5141
|  | 1949 | 73.5599
|  | 1950 | 73.5919
|  | 1951 | 73.6728
|  | 1952 | 73.7048
|  | 1953 | 73.6407
|  | 1954 | 73.6529
|  | 1955 | 73.7674
|  | 1956 | 73.746
|  | 1957 | 73.7018
|  | 1958 | 73.7109
|  | 1959 | 73.7262
|  | 1960 | 73.7613
|  | 1961 | 73.7842
|  | 1962 | 73.8116
|  | 1963 | 73.7048
|  | 1964 | 73.6651
|  | 1965 | 73.8543
|  | 1966 | 73.8986
|  | 1967 | 73.8315
|  | 1968 | 73.8147
|  | 1969 | 73.8116
|  | 1970 | 73.894
|  | 1971 | 73.836
|  | 1972 | 73.7872
|  | 1973 | 73.8025
|  | 1974 | 73.8177
|  | 1975 | 73.8437
|  | 1976 | 73.8315
|  | 1977 | 73.8772
|  | 1978 | 73.9261
|  | 1979 | 73.9383
|  | 1980 | 73.952
|  | 1981 | 73.9749
|  | 1982 | 73.92
|  | 1983 | 73.8543
|  | 1984 | 73.8574
|  | 1985 | 73.9154
|  | 1986 | 73.9673
|  | 1987 | 73.9505
|  | 1988 | 73.9398
|  | 1989 | 73.9535
|  | 1990 | 73.9291
|  | 1991 | 74.0008
|  | 1992 | 74.0283
|  | 1993 | 74.0451
|  | 1994 | 74.1198
|  | 1995 | 74.0954
|  | 1996 | 74.0817
|  | 1997 | 74.1122
|  | 1998 | 74.0802
|  | 1999 | 74.0664
|  | 2000 | 74.1061