## Transmission
Absorptive ND Filters (900~2000nm) HLNF系列 OD-0.1
Absorptive ND Filters (900~2000nm) HLNF系列 OD-0.1 |  | Wavelength (nm) | %Trans
|  | 900 | 76.3661
|  | 901 | 76.1921
|  | 902 | 76.2776
|  | 903 | 76.2394
Product Raw Data |  | 904 | 76.1524
透过率（%） | 79% | 905 | 76.2089
|  | 906 | 76.0868
|  | 907 | 75.9037
免责声明：此处提供的数据仅供参考。不同批次的性能数据会有轻微变化。有关此数据的使用或可靠性的任何问题，请联系技术支持。 |  | 908 | 76.0731
|  | 909 | 76.3554
|  | 910 | 76.3004
|  | 911 | 76.1311
|  | 912 | 75.9632
|  | 913 | 75.8259
|  | 914 | 75.8701
|  | 915 | 75.9831
|  | 916 | 76.0731
|  | 917 | 75.893
|  | 918 | 75.6886
|  | 919 | 75.6046
|  | 920 | 75.539
|  | 921 | 75.716
|  | 922 | 75.919
|  | 923 | 75.861
|  | 924 | 75.6626
|  | 925 | 75.6107
|  | 926 | 75.5863
|  | 927 | 75.5726
|  | 928 | 75.6336
|  | 929 | 75.6733
|  | 930 | 75.5451
|  | 931 | 75.4627
|  | 932 | 75.4734
|  | 933 | 75.3025
|  | 934 | 75.3834
|  | 935 | 75.5085
|  | 936 | 75.3758
|  | 937 | 75.24
|  | 938 | 75.1194
|  | 939 | 75.1423
|  | 940 | 75.272
|  | 941 | 75.3666
|  | 942 | 75.3071
|  | 943 | 75.1713
|  | 944 | 75.0813
|  | 945 | 75.1072
|  | 946 | 75.1362
|  | 947 | 75.0279
|  | 948 | 74.9531
|  | 949 | 74.8951
|  | 950 | 74.8158
|  | 951 | 74.8234
|  | 952 | 74.9561
|  | 953 | 75.066
|  | 954 | 74.979
|  | 955 | 74.8722
|  | 956 | 74.7852
|  | 957 | 74.7532
|  | 958 | 74.8539
|  | 959 | 74.889
|  | 960 | 74.8097
|  | 961 | 74.6586
|  | 962 | 74.5487
|  | 963 | 74.5213
|  | 964 | 74.5197
|  | 965 | 74.6159
|  | 966 | 74.651
|  | 967 | 74.5503
|  | 968 | 74.503
|  | 969 | 74.4389
|  | 970 | 74.4495
|  | 971 | 74.506
|  | 972 | 74.5167
|  | 973 | 74.4618
|  | 974 | 74.4083
|  | 975 | 74.3885
|  | 976 | 74.2832
|  | 977 | 74.3366
|  | 978 | 74.3473
|  | 979 | 74.3092
|  | 980 | 74.3244
|  | 981 | 74.2588
|  | 982 | 74.2054
|  | 983 | 74.1871
|  | 984 | 74.2191
|  | 985 | 74.1306
|  | 986 | 74.0864
|  | 987 | 74.1062
|  | 988 | 74.036
|  | 989 | 74.0284
|  | 990 | 74.0574
|  | 991 | 74.1016
|  | 992 | 74.1062
|  | 993 | 74.0467
|  | 994 | 73.946
|  | 995 | 73.8926
|  | 996 | 73.9002
|  | 997 | 73.9445
|  | 998 | 73.9582
|  | 999 | 73.885
|  | 1000 | 73.8377
|  | 1001 | 73.8529
|  | 1002 | 73.856
|  | 1003 | 73.8697
|  | 1004 | 73.8804
|  | 1005 | 73.7965
|  | 1006 | 73.7309
|  | 1007 | 73.6927
|  | 1008 | 73.6958
|  | 1009 | 73.7476
|  | 1010 | 73.7766
|  | 1011 | 73.7766
|  | 1012 | 73.7019
|  | 1013 | 73.6485
|  | 1014 | 73.6088
|  | 1015 | 73.5859
|  | 1016 | 73.6042
|  | 1017 | 73.6225
|  | 1018 | 73.621
|  | 1019 | 73.5417
|  | 1020 | 73.5157
|  | 1021 | 73.4989
|  | 1022 | 73.4959
|  | 1023 | 73.5035
|  | 1024 | 73.4928
|  | 1025 | 73.4806
|  | 1026 | 73.3875
|  | 1027 | 73.3524
|  | 1028 | 73.3708
|  | 1029 | 73.4226
|  | 1030 | 73.412
|  | 1031 | 73.3448
|  | 1032 | 73.3112
|  | 1033 | 73.2945
|  | 1034 | 73.3265
|  | 1035 | 73.3265
|  | 1036 | 73.3097
|  | 1037 | 73.3189
|  | 1038 | 73.2731
|  | 1039 | 73.2349
|  | 1040 | 73.2319
|  | 1041 | 73.2487
|  | 1042 | 73.2807
|  | 1043 | 73.2349
|  | 1044 | 73.1922
|  | 1045 | 73.1724
|  | 1046 | 73.1785
|  | 1047 | 73.2227
|  | 1048 | 73.2792
|  | 1049 | 73.2502
|  | 1050 | 73.1938
|  | 1051 | 73.1907
|  | 1052 | 73.122
|  | 1053 | 73.1434
|  | 1054 | 73.2014
|  | 1055 | 73.1754
|  | 1056 | 73.1556
|  | 1057 | 73.0946
|  | 1058 | 73.0442
|  | 1059 | 73.0259
|  | 1060 | 73.0381
|  | 1061 | 73.0885
|  | 1062 | 73.0854
|  | 1063 | 73.0549
|  | 1064 | 73.0152
|  | 1065 | 73.0183
|  | 1066 | 73.032
|  | 1067 | 73.029
|  | 1068 | 73.0518
|  | 1069 | 73.0122
|  | 1070 | 72.9832
|  | 1071 | 72.9603
|  | 1072 | 72.9725
|  | 1073 | 73.0167
|  | 1074 | 73.0167
|  | 1075 | 73.0167
|  | 1076 | 72.9694
|  | 1077 | 72.913
|  | 1078 | 72.9145
|  | 1079 | 72.974
|  | 1080 | 73.0061
|  | 1081 | 72.9771
|  | 1082 | 72.9252
|  | 1083 | 72.9069
|  | 1084 | 72.9496
|  | 1085 | 72.9374
|  | 1086 | 72.9374
|  | 1087 | 72.9374
|  | 1088 | 72.9054
|  | 1089 | 72.9221
|  | 1090 | 72.945
|  | 1091 | 72.9527
|  | 1092 | 72.9511
|  | 1093 | 72.9771
|  | 1094 | 72.942
|  | 1095 | 72.8748
|  | 1096 | 72.8703
|  | 1097 | 72.9069
|  | 1098 | 72.9618
|  | 1099 | 72.9298
|  | 1100 | 72.8687
|  | 1101 | 72.8703
|  | 1102 | 72.8672
|  | 1103 | 72.8581
|  | 1104 | 72.8733
|  | 1105 | 72.9191
|  | 1106 | 72.9206
|  | 1107 | 72.8687
|  | 1108 | 72.8413
|  | 1109 | 72.8336
|  | 1110 | 72.852
|  | 1111 | 72.8748
|  | 1112 | 72.9008
|  | 1113 | 72.9115
|  | 1114 | 72.8809
|  | 1115 | 72.8886
|  | 1116 | 72.9115
|  | 1117 | 72.9115
|  | 1118 | 72.8916
|  | 1119 | 72.9038
|  | 1120 | 72.9313
|  | 1121 | 72.9282
|  | 1122 | 72.945
|  | 1123 | 72.9939
|  | 1124 | 73.0061
|  | 1125 | 72.974
|  | 1126 | 72.9084
|  | 1127 | 72.8855
|  | 1128 | 72.9359
|  | 1129 | 72.9939
|  | 1130 | 73.0167
|  | 1131 | 73.0015
|  | 1132 | 73.0137
|  | 1133 | 73.0183
|  | 1134 | 72.9511
|  | 1135 | 72.9862
|  | 1136 | 73.1007
|  | 1137 | 73.0778
|  | 1138 | 72.9954
|  | 1139 | 72.9969
|  | 1140 | 73.0229
|  | 1141 | 73.0549
|  | 1142 | 73.0396
|  | 1143 | 72.9954
|  | 1144 | 73.0152
|  | 1145 | 73.0396
|  | 1146 | 73.0366
|  | 1147 | 73.032
|  | 1148 | 73.0747
|  | 1149 | 73.1327
|  | 1150 | 73.1312
|  | 1151 | 73.0885
|  | 1152 | 73.061
|  | 1153 | 73.0732
|  | 1154 | 73.1037
|  | 1155 | 73.1434
|  | 1156 | 73.1709
|  | 1157 | 73.1663
|  | 1158 | 73.1632
|  | 1159 | 73.1541
|  | 1160 | 73.1815
|  | 1161 | 73.2075
|  | 1162 | 73.2044
|  | 1163 | 73.2029
|  | 1164 | 73.2029
|  | 1165 | 73.2029
|  | 1166 | 73.2304
|  | 1167 | 73.2777
|  | 1168 | 73.2853
|  | 1169 | 73.2533
|  | 1170 | 73.2639
|  | 1171 | 73.2899
|  | 1172 | 73.328
|  | 1173 | 73.3326
|  | 1174 | 73.3479
|  | 1175 | 73.3479
|  | 1176 | 73.3219
|  | 1177 | 73.3631
|  | 1178 | 73.3799
|  | 1179 | 73.3997
|  | 1180 | 73.4425
|  | 1181 | 73.4333
|  | 1182 | 73.4242
|  | 1183 | 73.444
|  | 1184 | 73.4791
|  | 1185 | 73.5157
|  | 1186 | 73.5371
|  | 1187 | 73.5218
|  | 1188 | 73.4806
|  | 1189 | 73.4959
|  | 1190 | 73.5447
|  | 1191 | 73.6012
|  | 1192 | 73.624
|  | 1193 | 73.6118
|  | 1194 | 73.6134
|  | 1195 | 73.5981
|  | 1196 | 73.653
|  | 1197 | 73.6897
|  | 1198 | 73.6805
|  | 1199 | 73.7064
|  | 1200 | 73.7003
|  | 1201 | 73.7339
|  | 1202 | 73.7599
|  | 1203 | 73.7843
|  | 1204 | 73.8224
|  | 1205 | 73.8041
|  | 1206 | 73.798
|  | 1207 | 73.801
|  | 1208 | 73.8361
|  | 1209 | 73.8819
|  | 1210 | 73.9018
|  | 1211 | 73.9124
|  | 1212 | 73.9048
|  | 1213 | 73.9338
|  | 1214 | 73.9811
|  | 1215 | 74.0025
|  | 1216 | 74.0025
|  | 1217 | 74.0009
|  | 1218 | 74.0254
|  | 1219 | 74.0681
|  | 1220 | 74.1276
|  | 1221 | 74.1245
|  | 1222 | 74.1047
|  | 1223 | 74.1245
|  | 1224 | 74.1291
|  | 1225 | 74.1566
|  | 1226 | 74.2222
|  | 1227 | 74.2542
|  | 1228 | 74.239
|  | 1229 | 74.2237
|  | 1230 | 74.2329
|  | 1231 | 74.2634
|  | 1232 | 74.3427
|  | 1233 | 74.3687
|  | 1234 | 74.3717
|  | 1235 | 74.4022
|  | 1236 | 74.39
|  | 1237 | 74.3855
|  | 1238 | 74.4083
|  | 1239 | 74.474
|  | 1240 | 74.5258
|  | 1241 | 74.5197
|  | 1242 | 74.5274
|  | 1243 | 74.5442
|  | 1244 | 74.5701
|  | 1245 | 74.5991
|  | 1246 | 74.6372
|  | 1247 | 74.6693
|  | 1248 | 74.651
|  | 1249 | 74.6647
|  | 1250 | 74.6952
|  | 1251 | 74.7364
|  | 1252 | 74.7837
|  | 1253 | 74.8127
|  | 1254 | 74.8188
|  | 1255 | 74.7883
|  | 1256 | 74.7944
|  | 1257 | 74.8402
|  | 1258 | 74.8921
|  | 1259 | 74.9348
|  | 1260 | 74.947
|  | 1261 | 74.9897
|  | 1262 | 75.005
|  | 1263 | 75.0065
|  | 1264 | 75.0431
|  | 1265 | 75.0721
|  | 1266 | 75.1087
|  | 1267 | 75.1331
|  | 1268 | 75.1606
|  | 1269 | 75.182
|  | 1270 | 75.2033
|  | 1271 | 75.24
|  | 1272 | 75.2705
|  | 1273 | 75.3147
|  | 1274 | 75.3513
|  | 1275 | 75.3834
|  | 1276 | 75.3834
|  | 1277 | 75.3727
|  | 1278 | 75.3971
|  | 1279 | 75.4383
|  | 1280 | 75.507
|  | 1281 | 75.5253
|  | 1282 | 75.5406
|  | 1283 | 75.5604
|  | 1284 | 75.5711
|  | 1285 | 75.6443
|  | 1286 | 75.6794
|  | 1287 | 75.6825
|  | 1288 | 75.6901
|  | 1289 | 75.7099
|  | 1290 | 75.7557
|  | 1291 | 75.7633
|  | 1292 | 75.8
|  | 1293 | 75.8457
|  | 1294 | 75.8671
|  | 1295 | 75.8885
|  | 1296 | 75.9205
|  | 1297 | 75.9678
|  | 1298 | 76.0014
|  | 1299 | 75.9998
|  | 1300 | 76.0304
|  | 1301 | 76.0975
|  | 1302 | 76.1036
|  | 1303 | 76.1082
|  | 1304 | 76.1509
|  | 1305 | 76.1936
|  | 1306 | 76.2455
|  | 1307 | 76.2592
|  | 1308 | 76.2333
|  | 1309 | 76.2333
|  | 1310 | 76.3004
|  | 1311 | 76.3722
|  | 1312 | 76.3905
|  | 1313 | 76.4179
|  | 1314 | 76.4393
|  | 1315 | 76.4668
|  | 1316 | 76.5049
|  | 1317 | 76.5354
|  | 1318 | 76.5415
|  | 1319 | 76.5644
|  | 1320 | 76.6514
|  | 1321 | 76.6789
|  | 1322 | 76.7048
|  | 1323 | 76.7292
|  | 1324 | 76.717
|  | 1325 | 76.746
|  | 1326 | 76.7613
|  | 1327 | 76.7887
|  | 1328 | 76.8192
|  | 1329 | 76.8879
|  | 1330 | 76.9611
|  | 1331 | 76.952
|  | 1332 | 76.9383
|  | 1333 | 76.9596
|  | 1334 | 77.0237
|  | 1335 | 77.0756
|  | 1336 | 77.0786
|  | 1337 | 77.1107
|  | 1338 | 77.1656
|  | 1339 | 77.2038
|  | 1340 | 77.2038
|  | 1341 | 77.2221
|  | 1342 | 77.2816
|  | 1343 | 77.3151
|  | 1344 | 77.3304
|  | 1345 | 77.3594
|  | 1346 | 77.306
|  | 1347 | 77.3121
|  | 1348 | 77.4174
|  | 1349 | 77.4906
|  | 1350 | 77.5349
|  | 1351 | 77.5395
|  | 1352 | 77.4281
|  | 1353 | 77.274
|  | 1354 | 77.3792
|  | 1355 | 77.4571
|  | 1356 | 77.4983
|  | 1357 | 77.6127
|  | 1358 | 77.5532
|  | 1359 | 77.4357
|  | 1360 | 77.4189
|  | 1361 | 77.4601
|  | 1362 | 77.2678
|  | 1363 | 77.5471
|  | 1364 | 77.9469
|  | 1365 | 78.0369
|  | 1366 | 77.9026
|  | 1367 | 77.7332
|  | 1368 | 77.747
|  | 1369 | 77.8462
|  | 1370 | 78.0674
|  | 1371 | 78.2703
|  | 1372 | 78.3543
|  | 1373 | 78.1757
|  | 1374 | 78.1406
|  | 1375 | 78.1834
|  | 1376 | 78.1727
|  | 1377 | 78.1208
|  | 1378 | 78.0186
|  | 1379 | 78.1757
|  | 1380 | 78.4519
|  | 1381 | 78.4885
|  | 1382 | 78.3375
|  | 1383 | 78.5023
|  | 1384 | 78.6808
|  | 1385 | 78.4382
|  | 1386 | 78.3985
|  | 1387 | 78.4
|  | 1388 | 78.3283
|  | 1389 | 78.4336
|  | 1390 | 78.3177
|  | 1391 | 78.3009
|  | 1392 | 78.3573
|  | 1393 | 78.4321
|  | 1394 | 78.5709
|  | 1395 | 78.5603
|  | 1396 | 78.8731
|  | 1397 | 78.7174
|  | 1398 | 78.6701
|  | 1399 | 78.9433
|  | 1400 | 78.3985
|  | 1401 | 78.3939
|  | 1402 | 78.7098
|  | 1403 | 78.4229
|  | 1404 | 78.3878
|  | 1405 | 78.4718
|  | 1406 | 78.5404
|  | 1407 | 78.6182
|  | 1408 | 78.6137
|  | 1409 | 78.8517
|  | 1410 | 78.8944
|  | 1411 | 78.8059
|  | 1412 | 78.9784
|  | 1413 | 78.9051
|  | 1414 | 78.9829
|  | 1415 | 79.1844
|  | 1416 | 79.1233
|  | 1417 | 79.1676
|  | 1418 | 79.1798
|  | 1419 | 79.0745
|  | 1420 | 79.166
|  | 1421 | 79.1828
|  | 1422 | 79.1462
|  | 1423 | 79.2027
|  | 1424 | 79.1599
|  | 1425 | 79.2469
|  | 1426 | 79.3064
|  | 1427 | 79.3095
|  | 1428 | 79.4178
|  | 1429 | 79.4666
|  | 1430 | 79.5704
|  | 1431 | 79.5643
|  | 1432 | 79.5323
|  | 1433 | 79.5902
|  | 1434 | 79.6146
|  | 1435 | 79.6879
|  | 1436 | 79.7611
|  | 1437 | 79.7764
|  | 1438 | 79.7443
|  | 1439 | 79.7611
|  | 1440 | 79.7733
|  | 1441 | 79.8039
|  | 1442 | 79.8618
|  | 1443 | 79.9625
|  | 1444 | 79.9793
|  | 1445 | 79.9595
|  | 1446 | 80.0373
|  | 1447 | 80.0251
|  | 1448 | 80.0602
|  | 1449 | 80.2036
|  | 1450 | 80.167
|  | 1451 | 80.1853
|  | 1452 | 80.254
|  | 1453 | 80.1914
|  | 1454 | 80.2158
|  | 1455 | 80.2601
|  | 1456 | 80.2876
|  | 1457 | 80.3196
|  | 1458 | 80.3272
|  | 1459 | 80.3639
|  | 1460 | 80.3898
|  | 1461 | 80.4234
|  | 1462 | 80.4493
|  | 1463 | 80.4615
|  | 1464 | 80.4432
|  | 1465 | 80.4539
|  | 1466 | 80.518
|  | 1467 | 80.521
|  | 1468 | 80.5851
|  | 1469 | 80.5912
|  | 1470 | 80.6263
|  | 1471 | 80.7118
|  | 1472 | 80.6599
|  | 1473 | 80.6507
|  | 1474 | 80.7316
|  | 1475 | 80.7591
|  | 1476 | 80.7484
|  | 1477 | 80.7942
|  | 1478 | 80.8308
|  | 1479 | 80.8415
|  | 1480 | 80.8491
|  | 1481 | 80.8689
|  | 1482 | 80.9239
|  | 1483 | 80.9437
|  | 1484 | 80.9345
|  | 1485 | 80.9742
|  | 1486 | 80.9712
|  | 1487 | 80.9788
|  | 1488 | 81.0108
|  | 1489 | 81.0139
|  | 1490 | 81.0429
|  | 1491 | 81.0581
|  | 1492 | 81.0948
|  | 1493 | 81.1329
|  | 1494 | 81.1482
|  | 1495 | 81.1573
|  | 1496 | 81.168
|  | 1497 | 81.2016
|  | 1498 | 81.2046
|  | 1499 | 81.2306
|  | 1500 | 81.2367
|  | 1501 | 81.2306
|  | 1502 | 81.2718
|  | 1503 | 81.2901
|  | 1504 | 81.3084
|  | 1505 | 81.3435
|  | 1506 | 81.3892
|  | 1507 | 81.3633
|  | 1508 | 81.345
|  | 1509 | 81.4045
|  | 1510 | 81.4198
|  | 1511 | 81.4472
|  | 1512 | 81.4549
|  | 1513 | 81.4472
|  | 1514 | 81.4823
|  | 1515 | 81.5128
|  | 1516 | 81.5601
|  | 1517 | 81.5952
|  | 1518 | 81.6288
|  | 1519 | 81.6349
|  | 1520 | 81.6151
|  | 1521 | 81.6151
|  | 1522 | 81.638
|  | 1523 | 81.6792
|  | 1524 | 81.6822
|  | 1525 | 81.6883
|  | 1526 | 81.6807
|  | 1527 | 81.6944
|  | 1528 | 81.7341
|  | 1529 | 81.7295
|  | 1530 | 81.7417
|  | 1531 | 81.7448
|  | 1532 | 81.7509
|  | 1533 | 81.7738
|  | 1534 | 81.8073
|  | 1535 | 81.8394
|  | 1536 | 81.847
|  | 1537 | 81.8592
|  | 1538 | 81.8409
|  | 1539 | 81.8577
|  | 1540 | 81.8974
|  | 1541 | 81.8958
|  | 1542 | 81.9187
|  | 1543 | 81.9309
|  | 1544 | 81.9447
|  | 1545 | 81.9737
|  | 1546 | 81.9721
|  | 1547 | 81.9859
|  | 1548 | 82.0149
|  | 1549 | 82.0408
|  | 1550 | 82.0255
|  | 1551 | 82.0011
|  | 1552 | 82.0225
|  | 1553 | 82.0545
|  | 1554 | 82.0591
|  | 1555 | 82.0164
|  | 1556 | 81.9996
|  | 1557 | 82.0438
|  | 1558 | 82.0911
|  | 1559 | 82.1247
|  | 1560 | 82.1232
|  | 1561 | 82.1171
|  | 1562 | 82.1278
|  | 1563 | 82.1385
|  | 1564 | 82.1522
|  | 1565 | 82.1278
|  | 1566 | 82.1507
|  | 1567 | 82.1888
|  | 1568 | 82.1995
|  | 1569 | 82.1659
|  | 1570 | 82.1583
|  | 1571 | 82.1964
|  | 1572 | 82.2392
|  | 1573 | 82.32
|  | 1574 | 82.2987
|  | 1575 | 82.2666
|  | 1576 | 82.2865
|  | 1577 | 82.2788
|  | 1578 | 82.2788
|  | 1579 | 82.2941
|  | 1580 | 82.3399
|  | 1581 | 82.3414
|  | 1582 | 82.2773
|  | 1583 | 82.262
|  | 1584 | 82.2743
|  | 1585 | 82.3155
|  | 1586 | 82.3429
|  | 1587 | 82.3383
|  | 1588 | 82.3231
|  | 1589 | 82.3017
|  | 1590 | 82.3444
|  | 1591 | 82.4055
|  | 1592 | 82.4452
|  | 1593 | 82.4085
|  | 1594 | 82.3582
|  | 1595 | 82.3414
|  | 1596 | 82.375
|  | 1597 | 82.4467
|  | 1598 | 82.4452
|  | 1599 | 82.4299
|  | 1600 | 82.3826
|  | 1601 | 82.3795
|  | 1602 | 82.4253
|  | 1603 | 82.4467
|  | 1604 | 82.497
|  | 1605 | 82.4741
|  | 1606 | 82.4116
|  | 1607 | 82.3933
|  | 1608 | 82.4207
|  | 1609 | 82.4375
|  | 1610 | 82.4421
|  | 1611 | 82.5047
|  | 1612 | 82.4955
|  | 1613 | 82.4421
|  | 1614 | 82.465
|  | 1615 | 82.5062
|  | 1616 | 82.5672
|  | 1617 | 82.5718
|  | 1618 | 82.5321
|  | 1619 | 82.4864
|  | 1620 | 82.4726
|  | 1621 | 82.4955
|  | 1622 | 82.5062
|  | 1623 | 82.5749
|  | 1624 | 82.5871
|  | 1625 | 82.5352
|  | 1626 | 82.5214
|  | 1627 | 82.523
|  | 1628 | 82.5688
|  | 1629 | 82.5855
|  | 1630 | 82.6099
|  | 1631 | 82.5947
|  | 1632 | 82.5108
|  | 1633 | 82.5016
|  | 1634 | 82.5428
|  | 1635 | 82.5459
|  | 1636 | 82.523
|  | 1637 | 82.5855
|  | 1638 | 82.5749
|  | 1639 | 82.526
|  | 1640 | 82.5993
|  | 1641 | 82.6298
|  | 1642 | 82.6466
|  | 1643 | 82.6115
|  | 1644 | 82.5474
|  | 1645 | 82.5535
|  | 1646 | 82.5657
|  | 1647 | 82.6283
|  | 1648 | 82.6954
|  | 1649 | 82.6466
|  | 1650 | 82.555
|  | 1651 | 82.555
|  | 1652 | 82.6008
|  | 1653 | 82.6283
|  | 1654 | 82.6756
|  | 1655 | 82.6908
|  | 1656 | 82.6222
|  | 1657 | 82.6023
|  | 1658 | 82.6237
|  | 1659 | 82.6359
|  | 1660 | 82.6954
|  | 1661 | 82.7381
|  | 1662 | 82.6664
|  | 1663 | 82.6252
|  | 1664 | 82.6466
|  | 1665 | 82.6557
|  | 1666 | 82.6908
|  | 1667 | 82.7015
|  | 1668 | 82.6817
|  | 1669 | 82.6649
|  | 1670 | 82.6557
|  | 1671 | 82.6847
|  | 1672 | 82.6939
|  | 1673 | 82.6923
|  | 1674 | 82.7122
|  | 1675 | 82.7335
|  | 1676 | 82.7229
|  | 1677 | 82.6847
|  | 1678 | 82.7091
|  | 1679 | 82.7427
|  | 1680 | 82.7381
|  | 1681 | 82.7198
|  | 1682 | 82.732
|  | 1683 | 82.7396
|  | 1684 | 82.729
|  | 1685 | 82.7763
|  | 1686 | 82.7625
|  | 1687 | 82.7244
|  | 1688 | 82.7152
|  | 1689 | 82.7381
|  | 1690 | 82.7732
|  | 1691 | 82.761
|  | 1692 | 82.7793
|  | 1693 | 82.7595
|  | 1694 | 82.7305
|  | 1695 | 82.7442
|  | 1696 | 82.7671
|  | 1697 | 82.8251
|  | 1698 | 82.8312
|  | 1699 | 82.7625
|  | 1700 | 82.7229
|  | 1701 | 82.7488
|  | 1702 | 82.7839
|  | 1703 | 82.8114
|  | 1704 | 82.8007
|  | 1705 | 82.8175
|  | 1706 | 82.8709
|  | 1707 | 82.8251
|  | 1708 | 82.7992
|  | 1709 | 82.8266
|  | 1710 | 82.8434
|  | 1711 | 82.8495
|  | 1712 | 82.8022
|  | 1713 | 82.7793
|  | 1714 | 82.7839
|  | 1715 | 82.7702
|  | 1716 | 82.8281
|  | 1717 | 82.8983
|  | 1718 | 82.9029
|  | 1719 | 82.7946
|  | 1720 | 82.7458
|  | 1721 | 82.822
|  | 1722 | 82.8724
|  | 1723 | 82.851
|  | 1724 | 82.7778
|  | 1725 | 82.8007
|  | 1726 | 82.8266
|  | 1727 | 82.8495
|  | 1728 | 82.8846
|  | 1729 | 82.8632
|  | 1730 | 82.9197
|  | 1731 | 82.8938
|  | 1732 | 82.8465
|  | 1733 | 82.8846
|  | 1734 | 82.8678
|  | 1735 | 82.8892
|  | 1736 | 82.9044
|  | 1737 | 82.8816
|  | 1738 | 82.8816
|  | 1739 | 82.8877
|  | 1740 | 82.8739
|  | 1741 | 82.8709
|  | 1742 | 82.9014
|  | 1743 | 82.9243
|  | 1744 | 82.909
|  | 1745 | 82.8678
|  | 1746 | 82.8526
|  | 1747 | 82.906
|  | 1748 | 82.9456
|  | 1749 | 82.9609
|  | 1750 | 82.9456
|  | 1751 | 82.9472
|  | 1752 | 82.9273
|  | 1753 | 82.8922
|  | 1754 | 82.9289
|  | 1755 | 82.9731
|  | 1756 | 83.0006
|  | 1757 | 82.9624
|  | 1758 | 82.9594
|  | 1759 | 83.0097
|  | 1760 | 82.9655
|  | 1761 | 82.9823
|  | 1762 | 82.9838
|  | 1763 | 82.9517
|  | 1764 | 82.996
|  | 1765 | 83.0128
|  | 1766 | 82.9914
|  | 1767 | 82.9517
|  | 1768 | 83.0067
|  | 1769 | 83.0586
|  | 1770 | 83.0814
|  | 1771 | 83.0723
|  | 1772 | 83.0464
|  | 1773 | 83.0006
|  | 1774 | 82.8495
|  | 1775 | 82.7702
|  | 1776 | 82.8083
|  | 1777 | 82.8083
|  | 1778 | 82.8205
|  | 1779 | 82.8281
|  | 1780 | 82.8144
|  | 1781 | 82.79
|  | 1782 | 82.7381
|  | 1783 | 82.7778
|  | 1784 | 82.819
|  | 1785 | 82.8373
|  | 1786 | 82.8983
|  | 1787 | 82.9136
|  | 1788 | 82.8068
|  | 1789 | 82.8297
|  | 1790 | 82.9502
|  | 1791 | 82.8907
|  | 1792 | 82.8953
|  | 1793 | 82.9502
|  | 1794 | 82.8678
|  | 1795 | 82.8816
|  | 1796 | 83.0021
|  | 1797 | 83.0067
|  | 1798 | 82.9533
|  | 1799 | 82.8404
|  | 1800 | 82.6801
|  | 1801 | 82.7824
|  | 1802 | 82.9105
|  | 1803 | 82.8648
|  | 1804 | 82.9151
|  | 1805 | 82.6878
|  | 1806 | 82.7503
|  | 1807 | 82.9731
|  | 1808 | 82.8465
|  | 1809 | 82.9868
|  | 1810 | 82.9929
|  | 1811 | 82.8312
|  | 1812 | 82.9441
|  | 1813 | 82.9899
|  | 1814 | 83.0555
|  | 1815 | 83.1104
|  | 1816 | 82.9716
|  | 1817 | 83.0052
|  | 1818 | 82.9472
|  | 1819 | 82.7198
|  | 1820 | 82.8297
|  | 1821 | 82.6908
|  | 1822 | 82.3383
|  | 1823 | 82.8053
|  | 1824 | 82.9472
|  | 1825 | 82.5214
|  | 1826 | 82.6099
|  | 1827 | 82.79
|  | 1828 | 83.0021
|  | 1829 | 83.0555
|  | 1830 | 82.8846
|  | 1831 | 83.1394
|  | 1832 | 83.1455
|  | 1833 | 83.0158
|  | 1834 | 83.4828
|  | 1835 | 83.3805
|  | 1836 | 82.7778
|  | 1837 | 83.1043
|  | 1838 | 83.2279
|  | 1839 | 83.0982
|  | 1840 | 83.3683
|  | 1841 | 83.1623
|  | 1842 | 83.5194
|  | 1843 | 84.0977
|  | 1844 | 83.5865
|  | 1845 | 83.4431
|  | 1846 | 84.0885
|  | 1847 | 83.6598
|  | 1848 | 83.7071
|  | 1849 | 84.2655
|  | 1850 | 83.5941
|  | 1851 | 83.1898
|  | 1852 | 83.5896
|  | 1853 | 83.4217
|  | 1854 | 83.4843
|  | 1855 | 83.5209
|  | 1856 | 83.1013
|  | 1857 | 82.8205
|  | 1858 | 82.8831
|  | 1859 | 82.8526
|  | 1860 | 83.1272
|  | 1861 | 83.8688
|  | 1862 | 83.6475
|  | 1863 | 83.6399
|  | 1864 | 83.3866
|  | 1865 | 83.1852
|  | 1866 | 82.729
|  | 1867 | 82.3856
|  | 1868 | 82.8114
|  | 1869 | 83.0967
|  | 1870 | 83.4004
|  | 1871 | 83.4934
|  | 1872 | 83.3134
|  | 1873 | 83.4171
|  | 1874 | 83.141
|  | 1875 | 82.7854
|  | 1876 | 83.1623
|  | 1877 | 83.6247
|  | 1878 | 84.1053
|  | 1879 | 83.8734
|  | 1880 | 83.5102
|  | 1881 | 83.3668
|  | 1882 | 83.3302
|  | 1883 | 83.3439
|  | 1884 | 83.3988
|  | 1885 | 83.6353
|  | 1886 | 83.5713
|  | 1887 | 83.2234
|  | 1888 | 83.2981
|  | 1889 | 83.3164
|  | 1890 | 83.1013
|  | 1891 | 83.437
|  | 1892 | 83.4873
|  | 1893 | 83.1837
|  | 1894 | 83.0265
|  | 1895 | 83.3012
|  | 1896 | 83.2707
|  | 1897 | 82.938
|  | 1898 | 83.234
|  | 1899 | 83.4278
|  | 1900 | 83.8123
|  | 1901 | 83.7605
|  | 1902 | 83.5621
|  | 1903 | 83.6079
|  | 1904 | 83.4705
|  | 1905 | 83.0128
|  | 1906 | 83.2279
|  | 1907 | 83.643
|  | 1908 | 83.1852
|  | 1909 | 83.4553
|  | 1910 | 83.646
|  | 1911 | 83.4416
|  | 1912 | 83.2462
|  | 1913 | 83.3302
|  | 1914 | 83.2478
|  | 1915 | 83.1379
|  | 1916 | 83.3561
|  | 1917 | 83.7849
|  | 1918 | 83.6628
|  | 1919 | 83.3851
|  | 1920 | 83.3454
|  | 1921 | 82.5718
|  | 1922 | 83.0143
|  | 1923 | 83.466
|  | 1924 | 83.5148
|  | 1925 | 83.8322
|  | 1926 | 83.849
|  | 1927 | 83.913
|  | 1928 | 83.5758
|  | 1929 | 83.701
|  | 1930 | 83.9619
|  | 1931 | 83.8749
|  | 1932 | 83.765
|  | 1933 | 83.6887
|  | 1934 | 83.7315
|  | 1935 | 83.701
|  | 1936 | 83.588
|  | 1937 | 83.6308
|  | 1938 | 83.7544
|  | 1939 | 83.6643
|  | 1940 | 83.6735
|  | 1941 | 83.9695
|  | 1942 | 84.0366
|  | 1943 | 83.878
|  | 1944 | 83.7437
|  | 1945 | 83.6735
|  | 1946 | 83.7238
|  | 1947 | 83.7727
|  | 1948 | 83.7803
|  | 1949 | 83.7849
|  | 1950 | 83.7666
|  | 1951 | 83.8642
|  | 1952 | 83.9207
|  | 1953 | 83.7895
|  | 1954 | 83.8566
|  | 1955 | 83.9375
|  | 1956 | 83.7956
|  | 1957 | 83.8505
|  | 1958 | 83.8993
|  | 1959 | 83.878
|  | 1960 | 84.0107
|  | 1961 | 84.0214
|  | 1962 | 83.913
|  | 1963 | 83.8352
|  | 1964 | 83.8276
|  | 1965 | 83.942
|  | 1966 | 84.0046
|  | 1967 | 84.0077
|  | 1968 | 83.9237
|  | 1969 | 83.8795
|  | 1970 | 83.91
|  | 1971 | 83.8871
|  | 1972 | 83.8551
|  | 1973 | 83.8413
|  | 1974 | 83.8978
|  | 1975 | 83.8917
|  | 1976 | 83.9283
|  | 1977 | 83.9817
|  | 1978 | 83.997
|  | 1979 | 83.9619
|  | 1980 | 83.8795
|  | 1981 | 83.9359
|  | 1982 | 83.9436
|  | 1983 | 83.8993
|  | 1984 | 83.8307
|  | 1985 | 83.849
|  | 1986 | 83.9817
|  | 1987 | 83.9695
|  | 1988 | 83.9832
|  | 1989 | 83.9985
|  | 1990 | 83.9848
|  | 1991 | 84.0153
|  | 1992 | 83.9848
|  | 1993 | 83.9329
|  | 1994 | 83.9314
|  | 1995 | 83.9726
|  | 1996 | 83.9893
|  | 1997 | 83.9848
|  | 1998 | 83.9146
|  | 1999 | 83.9588
|  | 2000 | 84.0534