## Transmission
Absorptive ND Filters (900~2000nm) HLNF系列 OD-0.5
Absorptive ND Filters (900~2000nm) HLNF系列 OD-0.5 |  | Wavelength (nm) | %Trans
|  | 900 | 22.1979
|  | 901 | 22.2742
|  | 902 | 22.2559
|  | 903 | 22.1369
Product Raw Data |  | 904 | 22.14
透过率（%） | 32% | 905 | 22.0881
|  | 906 | 22.0484
|  | 907 | 22.0484
免责声明：此处提供的数据仅供参考。不同批次的性能数据会有轻微变化。有关此数据的使用或可靠性的任何问题，请联系技术支持。 |  | 908 | 22.0667
|  | 909 | 21.9706
|  | 910 | 21.9935
|  | 911 | 22.0438
|  | 912 | 21.9828
|  | 913 | 21.8287
|  | 914 | 21.7753
|  | 915 | 21.7097
|  | 916 | 21.6013
|  | 917 | 21.6135
|  | 918 | 21.6578
|  | 919 | 21.5739
|  | 920 | 21.4655
|  | 921 | 21.554
|  | 922 | 21.5235
|  | 923 | 21.4686
|  | 924 | 21.5159
|  | 925 | 21.4579
|  | 926 | 21.5037
|  | 927 | 21.4548
|  | 928 | 21.3129
|  | 929 | 21.2855
|  | 930 | 21.3206
|  | 931 | 21.374
|  | 932 | 21.3236
|  | 933 | 21.2458
|  | 934 | 21.0825
|  | 935 | 21.0474
|  | 936 | 21.0901
|  | 937 | 21.1359
|  | 938 | 21.1466
|  | 939 | 21.0322
|  | 940 | 20.9666
|  | 941 | 20.9162
|  | 942 | 20.8933
|  | 943 | 20.8658
|  | 944 | 20.8918
|  | 945 | 20.9452
|  | 946 | 20.8994
|  | 947 | 20.8582
|  | 948 | 20.8002
|  | 949 | 20.6766
|  | 950 | 20.6293
|  | 951 | 20.6888
|  | 952 | 20.7331
|  | 953 | 20.701
|  | 954 | 20.7209
|  | 955 | 20.7453
|  | 956 | 20.6949
|  | 957 | 20.6202
|  | 958 | 20.5164
|  | 959 | 20.4783
|  | 960 | 20.5149
|  | 961 | 20.5256
|  | 962 | 20.4752
|  | 963 | 20.4294
|  | 964 | 20.4233
|  | 965 | 20.4355
|  | 966 | 20.4508
|  | 967 | 20.3684
|  | 968 | 20.2692
|  | 969 | 20.2814
|  | 970 | 20.2784
|  | 971 | 20.1853
|  | 972 | 20.17
|  | 973 | 20.2341
|  | 974 | 20.257
|  | 975 | 20.2616
|  | 976 | 20.2448
|  | 977 | 20.1807
|  | 978 | 20.1548
|  | 979 | 20.1823
|  | 980 | 20.1472
|  | 981 | 20.0678
|  | 982 | 20.0037
|  | 983 | 20.048
|  | 984 | 20.106
|  | 985 | 20.0922
|  | 986 | 20.0434
|  | 987 | 20.0083
|  | 988 | 19.9641
|  | 989 | 19.8847
|  | 990 | 19.8786
|  | 991 | 19.9167
|  | 992 | 19.9305
|  | 993 | 19.8939
|  | 994 | 19.8618
|  | 995 | 19.8694
|  | 996 | 19.8145
|  | 997 | 19.8084
|  | 998 | 19.8572
|  | 999 | 19.8084
|  | 1000 | 19.7306
|  | 1001 | 19.7352
|  | 1002 | 19.7809
|  | 1003 | 19.7825
|  | 1004 | 19.7352
|  | 1005 | 19.6512
|  | 1006 | 19.6223
|  | 1007 | 19.6757
|  | 1008 | 19.697
|  | 1009 | 19.6635
|  | 1010 | 19.7001
|  | 1011 | 19.7504
|  | 1012 | 19.7016
|  | 1013 | 19.6085
|  | 1014 | 19.5383
|  | 1015 | 19.546
|  | 1016 | 19.5872
|  | 1017 | 19.6055
|  | 1018 | 19.6146
|  | 1019 | 19.5704
|  | 1020 | 19.5139
|  | 1021 | 19.5551
|  | 1022 | 19.5338
|  | 1023 | 19.5017
|  | 1024 | 19.5353
|  | 1025 | 19.4849
|  | 1026 | 19.4559
|  | 1027 | 19.4865
|  | 1028 | 19.4666
|  | 1029 | 19.462
|  | 1030 | 19.4849
|  | 1031 | 19.433
|  | 1032 | 19.3873
|  | 1033 | 19.4056
|  | 1034 | 19.4376
|  | 1035 | 19.4178
|  | 1036 | 19.3842
|  | 1037 | 19.3873
|  | 1038 | 19.3491
|  | 1039 | 19.3506
|  | 1040 | 19.3735
|  | 1041 | 19.3217
|  | 1042 | 19.3079
|  | 1043 | 19.3308
|  | 1044 | 19.3445
|  | 1045 | 19.3552
|  | 1046 | 19.3506
|  | 1047 | 19.3247
|  | 1048 | 19.3186
|  | 1049 | 19.2988
|  | 1050 | 19.2774
|  | 1051 | 19.2927
|  | 1052 | 19.3049
|  | 1053 | 19.3033
|  | 1054 | 19.2789
|  | 1055 | 19.3003
|  | 1056 | 19.3049
|  | 1057 | 19.2805
|  | 1058 | 19.314
|  | 1059 | 19.2835
|  | 1060 | 19.2362
|  | 1061 | 19.2362
|  | 1062 | 19.2362
|  | 1063 | 19.2347
|  | 1064 | 19.2347
|  | 1065 | 19.2347
|  | 1066 | 19.2438
|  | 1067 | 19.2438
|  | 1068 | 19.2469
|  | 1069 | 19.2499
|  | 1070 | 19.2301
|  | 1071 | 19.2301
|  | 1072 | 19.2316
|  | 1073 | 19.2271
|  | 1074 | 19.2469
|  | 1075 | 19.2301
|  | 1076 | 19.2255
|  | 1077 | 19.2408
|  | 1078 | 19.2042
|  | 1079 | 19.1874
|  | 1080 | 19.2011
|  | 1081 | 19.2286
|  | 1082 | 19.2652
|  | 1083 | 19.2606
|  | 1084 | 19.2316
|  | 1085 | 19.2209
|  | 1086 | 19.2148
|  | 1087 | 19.2164
|  | 1088 | 19.2408
|  | 1089 | 19.2698
|  | 1090 | 19.3003
|  | 1091 | 19.2911
|  | 1092 | 19.253
|  | 1093 | 19.2576
|  | 1094 | 19.2621
|  | 1095 | 19.2682
|  | 1096 | 19.2667
|  | 1097 | 19.2698
|  | 1098 | 19.285
|  | 1099 | 19.282
|  | 1100 | 19.285
|  | 1101 | 19.2789
|  | 1102 | 19.2759
|  | 1103 | 19.285
|  | 1104 | 19.2744
|  | 1105 | 19.2957
|  | 1106 | 19.3003
|  | 1107 | 19.3018
|  | 1108 | 19.34
|  | 1109 | 19.3323
|  | 1110 | 19.3217
|  | 1111 | 19.3537
|  | 1112 | 19.3766
|  | 1113 | 19.3491
|  | 1114 | 19.3323
|  | 1115 | 19.3583
|  | 1116 | 19.3598
|  | 1117 | 19.3568
|  | 1118 | 19.3766
|  | 1119 | 19.3995
|  | 1120 | 19.3751
|  | 1121 | 19.3827
|  | 1122 | 19.4407
|  | 1123 | 19.433
|  | 1124 | 19.4224
|  | 1125 | 19.4514
|  | 1126 | 19.4666
|  | 1127 | 19.4605
|  | 1128 | 19.462
|  | 1129 | 19.4895
|  | 1130 | 19.5261
|  | 1131 | 19.5399
|  | 1132 | 19.5246
|  | 1133 | 19.5032
|  | 1134 | 19.491
|  | 1135 | 19.4895
|  | 1136 | 19.5521
|  | 1137 | 19.607
|  | 1138 | 19.6299
|  | 1139 | 19.6436
|  | 1140 | 19.6177
|  | 1141 | 19.6345
|  | 1142 | 19.668
|  | 1143 | 19.6772
|  | 1144 | 19.7275
|  | 1145 | 19.723
|  | 1146 | 19.697
|  | 1147 | 19.7077
|  | 1148 | 19.7458
|  | 1149 | 19.8038
|  | 1150 | 19.8115
|  | 1151 | 19.8115
|  | 1152 | 19.8038
|  | 1153 | 19.813
|  | 1154 | 19.8481
|  | 1155 | 19.8817
|  | 1156 | 19.9076
|  | 1157 | 19.903
|  | 1158 | 19.9106
|  | 1159 | 19.932
|  | 1160 | 19.9671
|  | 1161 | 19.9961
|  | 1162 | 20.0007
|  | 1163 | 20.0114
|  | 1164 | 20.0312
|  | 1165 | 20.0541
|  | 1166 | 20.0876
|  | 1167 | 20.109
|  | 1168 | 20.1258
|  | 1169 | 20.1411
|  | 1170 | 20.1731
|  | 1171 | 20.2128
|  | 1172 | 20.2463
|  | 1173 | 20.257
|  | 1174 | 20.2631
|  | 1175 | 20.283
|  | 1176 | 20.2906
|  | 1177 | 20.3043
|  | 1178 | 20.3303
|  | 1179 | 20.3715
|  | 1180 | 20.4066
|  | 1181 | 20.4355
|  | 1182 | 20.4645
|  | 1183 | 20.4859
|  | 1184 | 20.5118
|  | 1185 | 20.5317
|  | 1186 | 20.5347
|  | 1187 | 20.5454
|  | 1188 | 20.5805
|  | 1189 | 20.6202
|  | 1190 | 20.6644
|  | 1191 | 20.7178
|  | 1192 | 20.7316
|  | 1193 | 20.7346
|  | 1194 | 20.759
|  | 1195 | 20.7743
|  | 1196 | 20.8246
|  | 1197 | 20.8872
|  | 1198 | 20.9223
|  | 1199 | 20.9193
|  | 1200 | 20.9208
|  | 1201 | 20.962
|  | 1202 | 21.0169
|  | 1203 | 21.0566
|  | 1204 | 21.0871
|  | 1205 | 21.1054
|  | 1206 | 21.1268
|  | 1207 | 21.1649
|  | 1208 | 21.2061
|  | 1209 | 21.2488
|  | 1210 | 21.2717
|  | 1211 | 21.3007
|  | 1212 | 21.3434
|  | 1213 | 21.3679
|  | 1214 | 21.4014
|  | 1215 | 21.4594
|  | 1216 | 21.4823
|  | 1217 | 21.5052
|  | 1218 | 21.5555
|  | 1219 | 21.5967
|  | 1220 | 21.6563
|  | 1221 | 21.7036
|  | 1222 | 21.7097
|  | 1223 | 21.7142
|  | 1224 | 21.757
|  | 1225 | 21.821
|  | 1226 | 21.8607
|  | 1227 | 21.9126
|  | 1228 | 21.9492
|  | 1229 | 21.963
|  | 1230 | 22.0194
|  | 1231 | 22.0606
|  | 1232 | 22.0896
|  | 1233 | 22.1461
|  | 1234 | 22.204
|  | 1235 | 22.2529
|  | 1236 | 22.2803
|  | 1237 | 22.2956
|  | 1238 | 22.3414
|  | 1239 | 22.41
|  | 1240 | 22.4543
|  | 1241 | 22.4924
|  | 1242 | 22.5397
|  | 1243 | 22.5809
|  | 1244 | 22.6145
|  | 1245 | 22.674
|  | 1246 | 22.7473
|  | 1247 | 22.7732
|  | 1248 | 22.7915
|  | 1249 | 22.8434
|  | 1250 | 22.8892
|  | 1251 | 22.9441
|  | 1252 | 23.0143
|  | 1253 | 23.0753
|  | 1254 | 23.1058
|  | 1255 | 23.115
|  | 1256 | 23.1608
|  | 1257 | 23.2126
|  | 1258 | 23.2752
|  | 1259 | 23.3423
|  | 1260 | 23.3774
|  | 1261 | 23.437
|  | 1262 | 23.4705
|  | 1263 | 23.5026
|  | 1264 | 23.5758
|  | 1265 | 23.6399
|  | 1266 | 23.6811
|  | 1267 | 23.7192
|  | 1268 | 23.7818
|  | 1269 | 23.8398
|  | 1270 | 23.8856
|  | 1271 | 23.9268
|  | 1272 | 23.9695
|  | 1273 | 24.0458
|  | 1274 | 24.1175
|  | 1275 | 24.1556
|  | 1276 | 24.1892
|  | 1277 | 24.2426
|  | 1278 | 24.3098
|  | 1279 | 24.3632
|  | 1280 | 24.4166
|  | 1281 | 24.473
|  | 1282 | 24.5356
|  | 1283 | 24.592
|  | 1284 | 24.6546
|  | 1285 | 24.7187
|  | 1286 | 24.7751
|  | 1287 | 24.8392
|  | 1288 | 24.8957
|  | 1289 | 24.9521
|  | 1290 | 24.9903
|  | 1291 | 25.0468
|  | 1292 | 25.1078
|  | 1293 | 25.1429
|  | 1294 | 25.2375
|  | 1295 | 25.3275
|  | 1296 | 25.3626
|  | 1297 | 25.4191
|  | 1298 | 25.4938
|  | 1299 | 25.5381
|  | 1300 | 25.5869
|  | 1301 | 25.6571
|  | 1302 | 25.7181
|  | 1303 | 25.7563
|  | 1304 | 25.8097
|  | 1305 | 25.8707
|  | 1306 | 25.9257
|  | 1307 | 25.9882
|  | 1308 | 26.0462
|  | 1309 | 26.1118
|  | 1310 | 26.1805
|  | 1311 | 26.24
|  | 1312 | 26.2964
|  | 1313 | 26.3758
|  | 1314 | 26.4323
|  | 1315 | 26.4796
|  | 1316 | 26.5513
|  | 1317 | 26.623
|  | 1318 | 26.6718
|  | 1319 | 26.7405
|  | 1320 | 26.8107
|  | 1321 | 26.8702
|  | 1322 | 26.9343
|  | 1323 | 26.9968
|  | 1324 | 27.0563
|  | 1325 | 27.1082
|  | 1326 | 27.1784
|  | 1327 | 27.2425
|  | 1328 | 27.2791
|  | 1329 | 27.36
|  | 1330 | 27.4225
|  | 1331 | 27.4668
|  | 1332 | 27.5446
|  | 1333 | 27.6057
|  | 1334 | 27.6713
|  | 1335 | 27.7262
|  | 1336 | 27.7933
|  | 1337 | 27.8589
|  | 1338 | 27.9108
|  | 1339 | 27.9871
|  | 1340 | 28.0543
|  | 1341 | 28.1199
|  | 1342 | 28.1656
|  | 1343 | 28.2023
|  | 1344 | 28.277
|  | 1345 | 28.3686
|  | 1346 | 28.4617
|  | 1347 | 28.5044
|  | 1348 | 28.5319
|  | 1349 | 28.5471
|  | 1350 | 28.5853
|  | 1351 | 28.6906
|  | 1352 | 28.8141
|  | 1353 | 28.9316
|  | 1354 | 28.9118
|  | 1355 | 28.9103
|  | 1356 | 28.9759
|  | 1357 | 29.0201
|  | 1358 | 29.1346
|  | 1359 | 29.2673
|  | 1360 | 29.2948
|  | 1361 | 29.2902
|  | 1362 | 29.4398
|  | 1363 | 29.423
|  | 1364 | 29.3741
|  | 1365 | 29.4123
|  | 1366 | 29.5252
|  | 1367 | 29.6717
|  | 1368 | 29.7541
|  | 1369 | 29.8426
|  | 1370 | 29.8884
|  | 1371 | 29.8685
|  | 1372 | 29.8884
|  | 1373 | 30.0516
|  | 1374 | 30.1752
|  | 1375 | 30.2363
|  | 1376 | 30.2943
|  | 1377 | 30.3751
|  | 1378 | 30.4789
|  | 1379 | 30.4911
|  | 1380 | 30.4102
|  | 1381 | 30.4011
|  | 1382 | 30.575
|  | 1383 | 30.6666
|  | 1384 | 30.6116
|  | 1385 | 30.6666
|  | 1386 | 30.8024
|  | 1387 | 30.9275
|  | 1388 | 31.0587
|  | 1389 | 31.0923
|  | 1390 | 31.1671
|  | 1391 | 31.2632
|  | 1392 | 31.2098
|  | 1393 | 31.1762
|  | 1394 | 31.135
|  | 1395 | 31.2769
|  | 1396 | 31.2906
|  | 1397 | 31.3181
|  | 1398 | 31.6019
|  | 1399 | 31.5623
|  | 1400 | 31.6401
|  | 1401 | 31.8201
|  | 1402 | 31.8278
|  | 1403 | 31.9269
|  | 1404 | 31.8705
|  | 1405 | 31.8705
|  | 1406 | 31.9529
|  | 1407 | 31.9559
|  | 1408 | 32.0368
|  | 1409 | 32.0475
|  | 1410 | 32.0582
|  | 1411 | 32.2169
|  | 1412 | 32.2779
|  | 1413 | 32.255
|  | 1414 | 32.3954
|  | 1415 | 32.5083
|  | 1416 | 32.5754
|  | 1417 | 32.6777
|  | 1418 | 32.6838
|  | 1419 | 32.7524
|  | 1420 | 32.8379
|  | 1421 | 32.8715
|  | 1422 | 32.9493
|  | 1423 | 32.9722
|  | 1424 | 33.0271
|  | 1425 | 33.1171
|  | 1426 | 33.1522
|  | 1427 | 33.201
|  | 1428 | 33.2453
|  | 1429 | 33.3231
|  | 1430 | 33.3964
|  | 1431 | 33.4421
|  | 1432 | 33.5154
|  | 1433 | 33.5764
|  | 1434 | 33.6237
|  | 1435 | 33.6909
|  | 1436 | 33.7992
|  | 1437 | 33.8511
|  | 1438 | 33.8862
|  | 1439 | 33.9411
|  | 1440 | 33.9777
|  | 1441 | 34.0479
|  | 1442 | 34.0967
|  | 1443 | 34.1334
|  | 1444 | 34.1379
|  | 1445 | 34.2081
|  | 1446 | 34.3027
|  | 1447 | 34.3394
|  | 1448 | 34.4401
|  | 1449 | 34.4965
|  | 1450 | 34.5301
|  | 1451 | 34.6094
|  | 1452 | 34.6628
|  | 1453 | 34.7025
|  | 1454 | 34.7605
|  | 1455 | 34.8353
|  | 1456 | 34.8719
|  | 1457 | 34.91
|  | 1458 | 34.9741
|  | 1459 | 35.0367
|  | 1460 | 35.0779
|  | 1461 | 35.1267
|  | 1462 | 35.1877
|  | 1463 | 35.2213
|  | 1464 | 35.2656
|  | 1465 | 35.3022
|  | 1466 | 35.3541
|  | 1467 | 35.4029
|  | 1468 | 35.4395
|  | 1469 | 35.4761
|  | 1470 | 35.5372
|  | 1471 | 35.5952
|  | 1472 | 35.6379
|  | 1473 | 35.6821
|  | 1474 | 35.7569
|  | 1475 | 35.8011
|  | 1476 | 35.8774
|  | 1477 | 35.9537
|  | 1478 | 35.972
|  | 1479 | 36.0285
|  | 1480 | 36.0529
|  | 1481 | 36.114
|  | 1482 | 36.1826
|  | 1483 | 36.2147
|  | 1484 | 36.2726
|  | 1485 | 36.2986
|  | 1486 | 36.3245
|  | 1487 | 36.3886
|  | 1488 | 36.442
|  | 1489 | 36.5061
|  | 1490 | 36.5412
|  | 1491 | 36.5549
|  | 1492 | 36.619
|  | 1493 | 36.6831
|  | 1494 | 36.6999
|  | 1495 | 36.7411
|  | 1496 | 36.8143
|  | 1497 | 36.8647
|  | 1498 | 36.8845
|  | 1499 | 36.915
|  | 1500 | 37.0005
|  | 1501 | 37.028
|  | 1502 | 37.0432
|  | 1503 | 37.1088
|  | 1504 | 37.1744
|  | 1505 | 37.2324
|  | 1506 | 37.266
|  | 1507 | 37.3087
|  | 1508 | 37.3438
|  | 1509 | 37.3972
|  | 1510 | 37.4354
|  | 1511 | 37.4476
|  | 1512 | 37.501
|  | 1513 | 37.5406
|  | 1514 | 37.5742
|  | 1515 | 37.6261
|  | 1516 | 37.649
|  | 1517 | 37.6826
|  | 1518 | 37.7421
|  | 1519 | 37.7909
|  | 1520 | 37.8184
|  | 1521 | 37.8687
|  | 1522 | 37.9282
|  | 1523 | 37.9572
|  | 1524 | 37.9923
|  | 1525 | 38.0167
|  | 1526 | 38.0488
|  | 1527 | 38.09
|  | 1528 | 38.1205
|  | 1529 | 38.18
|  | 1530 | 38.2105
|  | 1531 | 38.2151
|  | 1532 | 38.2471
|  | 1533 | 38.2899
|  | 1534 | 38.3555
|  | 1535 | 38.4089
|  | 1536 | 38.4653
|  | 1537 | 38.4852
|  | 1538 | 38.5081
|  | 1539 | 38.5401
|  | 1540 | 38.5721
|  | 1541 | 38.6347
|  | 1542 | 38.6439
|  | 1543 | 38.6545
|  | 1544 | 38.6973
|  | 1545 | 38.7385
|  | 1546 | 38.7873
|  | 1547 | 38.827
|  | 1548 | 38.8514
|  | 1549 | 38.8697
|  | 1550 | 38.9185
|  | 1551 | 38.9261
|  | 1552 | 38.9231
|  | 1553 | 38.9582
|  | 1554 | 38.9811
|  | 1555 | 38.9979
|  | 1556 | 39.0177
|  | 1557 | 39.1016
|  | 1558 | 39.1382
|  | 1559 | 39.1398
|  | 1560 | 39.1901
|  | 1561 | 39.2206
|  | 1562 | 39.2313
|  | 1563 | 39.2512
|  | 1564 | 39.2756
|  | 1565 | 39.2908
|  | 1566 | 39.3259
|  | 1567 | 39.3732
|  | 1568 | 39.3992
|  | 1569 | 39.4068
|  | 1570 | 39.4266
|  | 1571 | 39.4572
|  | 1572 | 39.4984
|  | 1573 | 39.5289
|  | 1574 | 39.5579
|  | 1575 | 39.5655
|  | 1576 | 39.5548
|  | 1577 | 39.5777
|  | 1578 | 39.6174
|  | 1579 | 39.6342
|  | 1580 | 39.6525
|  | 1581 | 39.6998
|  | 1582 | 39.7227
|  | 1583 | 39.7272
|  | 1584 | 39.7211
|  | 1585 | 39.7532
|  | 1586 | 39.8035
|  | 1587 | 39.7959
|  | 1588 | 39.8279
|  | 1589 | 39.863
|  | 1590 | 39.8798
|  | 1591 | 39.9302
|  | 1592 | 39.9393
|  | 1593 | 39.9485
|  | 1594 | 39.947
|  | 1595 | 39.9714
|  | 1596 | 39.9836
|  | 1597 | 39.9927
|  | 1598 | 40.037
|  | 1599 | 40.0538
|  | 1600 | 40.0568
|  | 1601 | 40.0568
|  | 1602 | 40.0934
|  | 1603 | 40.098
|  | 1604 | 40.095
|  | 1605 | 40.1209
|  | 1606 | 40.1377
|  | 1607 | 40.1667
|  | 1608 | 40.185
|  | 1609 | 40.1804
|  | 1610 | 40.1911
|  | 1611 | 40.1987
|  | 1612 | 40.2186
|  | 1613 | 40.1926
|  | 1614 | 40.214
|  | 1615 | 40.2582
|  | 1616 | 40.2766
|  | 1617 | 40.3406
|  | 1618 | 40.3254
|  | 1619 | 40.2949
|  | 1620 | 40.2842
|  | 1621 | 40.2979
|  | 1622 | 40.3437
|  | 1623 | 40.3818
|  | 1624 | 40.3971
|  | 1625 | 40.3696
|  | 1626 | 40.3651
|  | 1627 | 40.3879
|  | 1628 | 40.3864
|  | 1629 | 40.3834
|  | 1630 | 40.4169
|  | 1631 | 40.4734
|  | 1632 | 40.4368
|  | 1633 | 40.4139
|  | 1634 | 40.4597
|  | 1635 | 40.4795
|  | 1636 | 40.4749
|  | 1637 | 40.4566
|  | 1638 | 40.452
|  | 1639 | 40.481
|  | 1640 | 40.5054
|  | 1641 | 40.5054
|  | 1642 | 40.507
|  | 1643 | 40.5344
|  | 1644 | 40.5466
|  | 1645 | 40.4963
|  | 1646 | 40.4734
|  | 1647 | 40.539
|  | 1648 | 40.6016
|  | 1649 | 40.571
|  | 1650 | 40.5237
|  | 1651 | 40.5253
|  | 1652 | 40.5283
|  | 1653 | 40.5634
|  | 1654 | 40.6229
|  | 1655 | 40.6138
|  | 1656 | 40.6077
|  | 1657 | 40.6
|  | 1658 | 40.5634
|  | 1659 | 40.6031
|  | 1660 | 40.6595
|  | 1661 | 40.6351
|  | 1662 | 40.6
|  | 1663 | 40.5924
|  | 1664 | 40.5894
|  | 1665 | 40.6092
|  | 1666 | 40.6428
|  | 1667 | 40.6718
|  | 1668 | 40.6412
|  | 1669 | 40.6229
|  | 1670 | 40.6687
|  | 1671 | 40.6779
|  | 1672 | 40.6489
|  | 1673 | 40.6321
|  | 1674 | 40.6779
|  | 1675 | 40.7114
|  | 1676 | 40.6946
|  | 1677 | 40.687
|  | 1678 | 40.6733
|  | 1679 | 40.6656
|  | 1680 | 40.658
|  | 1681 | 40.7099
|  | 1682 | 40.7282
|  | 1683 | 40.7007
|  | 1684 | 40.7114
|  | 1685 | 40.6809
|  | 1686 | 40.6504
|  | 1687 | 40.658
|  | 1688 | 40.7068
|  | 1689 | 40.7603
|  | 1690 | 40.7679
|  | 1691 | 40.7603
|  | 1692 | 40.7587
|  | 1693 | 40.7572
|  | 1694 | 40.7236
|  | 1695 | 40.7023
|  | 1696 | 40.7282
|  | 1697 | 40.7633
|  | 1698 | 40.7816
|  | 1699 | 40.7526
|  | 1700 | 40.7435
|  | 1701 | 40.7374
|  | 1702 | 40.7618
|  | 1703 | 40.7877
|  | 1704 | 40.745
|  | 1705 | 40.7725
|  | 1706 | 40.8198
|  | 1707 | 40.8091
|  | 1708 | 40.803
|  | 1709 | 40.7618
|  | 1710 | 40.8015
|  | 1711 | 40.835
|  | 1712 | 40.7969
|  | 1713 | 40.7786
|  | 1714 | 40.803
|  | 1715 | 40.8121
|  | 1716 | 40.7831
|  | 1717 | 40.8045
|  | 1718 | 40.8121
|  | 1719 | 40.7908
|  | 1720 | 40.7984
|  | 1721 | 40.8182
|  | 1722 | 40.8137
|  | 1723 | 40.7999
|  | 1724 | 40.7923
|  | 1725 | 40.7908
|  | 1726 | 40.7862
|  | 1727 | 40.7984
|  | 1728 | 40.8137
|  | 1729 | 40.8442
|  | 1730 | 40.8442
|  | 1731 | 40.8259
|  | 1732 | 40.8167
|  | 1733 | 40.8625
|  | 1734 | 40.9205
|  | 1735 | 40.8976
|  | 1736 | 40.8823
|  | 1737 | 40.8823
|  | 1738 | 40.8655
|  | 1739 | 40.8686
|  | 1740 | 40.8961
|  | 1741 | 40.9128
|  | 1742 | 40.9174
|  | 1743 | 40.9266
|  | 1744 | 40.9022
|  | 1745 | 40.9006
|  | 1746 | 40.9327
|  | 1747 | 40.9571
|  | 1748 | 40.9556
|  | 1749 | 40.9403
|  | 1750 | 40.954
|  | 1751 | 40.9617
|  | 1752 | 40.9617
|  | 1753 | 40.9571
|  | 1754 | 41.0029
|  | 1755 | 40.9846
|  | 1756 | 40.9067
|  | 1757 | 40.89
|  | 1758 | 40.9464
|  | 1759 | 41.0288
|  | 1760 | 41.0425
|  | 1761 | 41.0074
|  | 1762 | 40.9846
|  | 1763 | 41.0013
|  | 1764 | 41.0395
|  | 1765 | 41.0563
|  | 1766 | 41.0609
|  | 1767 | 41.0792
|  | 1768 | 41.0547
|  | 1769 | 41.0639
|  | 1770 | 41.1341
|  | 1771 | 41.1432
|  | 1772 | 41.1066
|  | 1773 | 41.0242
|  | 1774 | 40.9754
|  | 1775 | 40.9922
|  | 1776 | 40.9754
|  | 1777 | 40.9724
|  | 1778 | 41.0059
|  | 1779 | 41.0212
|  | 1780 | 41.0364
|  | 1781 | 41.0349
|  | 1782 | 41.0029
|  | 1783 | 41.009
|  | 1784 | 41.0441
|  | 1785 | 41.0334
|  | 1786 | 41.0303
|  | 1787 | 41.1082
|  | 1788 | 41.1356
|  | 1789 | 41.131
|  | 1790 | 41.1402
|  | 1791 | 41.1249
|  | 1792 | 41.1631
|  | 1793 | 41.1982
|  | 1794 | 41.1631
|  | 1795 | 41.1173
|  | 1796 | 41.2287
|  | 1797 | 41.2943
|  | 1798 | 41.2562
|  | 1799 | 41.1722
|  | 1800 | 41.0776
|  | 1801 | 41.1982
|  | 1802 | 41.2348
|  | 1803 | 41.1997
|  | 1804 | 41.2546
|  | 1805 | 41.276
|  | 1806 | 41.2256
|  | 1807 | 41.2989
|  | 1808 | 41.3462
|  | 1809 | 41.3615
|  | 1810 | 41.4591
|  | 1811 | 41.3492
|  | 1812 | 41.3065
|  | 1813 | 41.3645
|  | 1814 | 41.334
|  | 1815 | 41.3813
|  | 1816 | 41.3325
|  | 1817 | 41.3645
|  | 1818 | 41.3737
|  | 1819 | 41.1844
|  | 1820 | 41.3065
|  | 1821 | 41.2943
|  | 1822 | 41.0456
|  | 1823 | 41.2104
|  | 1824 | 41.392
|  | 1825 | 41.2073
|  | 1826 | 41.4072
|  | 1827 | 41.6636
|  | 1828 | 41.6254
|  | 1829 | 41.6773
|  | 1830 | 41.6254
|  | 1831 | 41.6453
|  | 1832 | 41.7597
|  | 1833 | 41.7856
|  | 1834 | 41.9428
|  | 1835 | 41.9901
|  | 1836 | 41.749
|  | 1837 | 41.7673
|  | 1838 | 41.8696
|  | 1839 | 41.7582
|  | 1840 | 41.7628
|  | 1841 | 41.7826
|  | 1842 | 41.6971
|  | 1843 | 42.0679
|  | 1844 | 42.2205
|  | 1845 | 41.8284
|  | 1846 | 42.045
|  | 1847 | 42.1458
|  | 1848 | 41.6727
|  | 1849 | 41.9169
|  | 1850 | 42.277
|  | 1851 | 42.0313
|  | 1852 | 42.0725
|  | 1853 | 42.2007
|  | 1854 | 41.923
|  | 1855 | 41.804
|  | 1856 | 41.8299
|  | 1857 | 41.9947
|  | 1858 | 42.2022
|  | 1859 | 42.4052
|  | 1860 | 42.1427
|  | 1861 | 42.0161
|  | 1862 | 42.2938
|  | 1863 | 42.1046
|  | 1864 | 41.9886
|  | 1865 | 42.0847
|  | 1866 | 42.4509
|  | 1867 | 42.3456
|  | 1868 | 42.2266
|  | 1869 | 42.2526
|  | 1870 | 42.161
|  | 1871 | 42.1183
|  | 1872 | 42.1442
|  | 1873 | 42.2327
|  | 1874 | 42.5364
|  | 1875 | 42.6417
|  | 1876 | 42.3914
|  | 1877 | 42.2449
|  | 1878 | 41.9962
|  | 1879 | 42.2709
|  | 1880 | 42.5394
|  | 1881 | 42.605
|  | 1882 | 42.5715
|  | 1883 | 42.5791
|  | 1884 | 42.5989
|  | 1885 | 42.5211
|  | 1886 | 42.6096
|  | 1887 | 42.7119
|  | 1888 | 42.6768
|  | 1889 | 42.631
|  | 1890 | 42.6554
|  | 1891 | 42.6478
|  | 1892 | 42.7012
|  | 1893 | 42.8553
|  | 1894 | 43.0506
|  | 1895 | 42.9651
|  | 1896 | 42.9636
|  | 1897 | 43.133
|  | 1898 | 43.1452
|  | 1899 | 42.9743
|  | 1900 | 42.5898
|  | 1901 | 42.6157
|  | 1902 | 42.7927
|  | 1903 | 42.8217
|  | 1904 | 42.8141
|  | 1905 | 42.9301
|  | 1906 | 42.8065
|  | 1907 | 42.4875
|  | 1908 | 42.8049
|  | 1909 | 43.072
|  | 1910 | 42.9301
|  | 1911 | 43.0094
|  | 1912 | 43.1956
|  | 1913 | 43.1956
|  | 1914 | 43.1757
|  | 1915 | 43.2062
|  | 1916 | 43.3588
|  | 1917 | 43.4366
|  | 1918 | 43.5694
|  | 1919 | 43.9371
|  | 1920 | 43.6243
|  | 1921 | 43.4702
|  | 1922 | 43.725
|  | 1923 | 43.455
|  | 1924 | 43.3024
|  | 1925 | 43.3497
|  | 1926 | 43.5984
|  | 1927 | 43.5511
|  | 1928 | 43.4214
|  | 1929 | 43.5999
|  | 1930 | 43.548
|  | 1931 | 43.4473
|  | 1932 | 43.4992
|  | 1933 | 43.5755
|  | 1934 | 43.6671
|  | 1935 | 43.7433
|  | 1936 | 43.7525
|  | 1937 | 43.7784
|  | 1938 | 43.8532
|  | 1939 | 43.8059
|  | 1940 | 43.7998
|  | 1941 | 43.9799
|  | 1942 | 43.9158
|  | 1943 | 43.9005
|  | 1944 | 44.0058
|  | 1945 | 43.9158
|  | 1946 | 43.9448
|  | 1947 | 44.0073
|  | 1948 | 44.0043
|  | 1949 | 43.9783
|  | 1950 | 43.9432
|  | 1951 | 44.0806
|  | 1952 | 44.1752
|  | 1953 | 44.1614
|  | 1954 | 44.253
|  | 1955 | 44.3125
|  | 1956 | 44.256
|  | 1957 | 44.2316
|  | 1958 | 44.2744
|  | 1959 | 44.3369
|  | 1960 | 44.4285
|  | 1961 | 44.4239
|  | 1962 | 44.4025
|  | 1963 | 44.4025
|  | 1964 | 44.3995
|  | 1965 | 44.4895
|  | 1966 | 44.5292
|  | 1967 | 44.5383
|  | 1968 | 44.5521
|  | 1969 | 44.5933
|  | 1970 | 44.5994
|  | 1971 | 44.61
|  | 1972 | 44.6238
|  | 1973 | 44.5948
|  | 1974 | 44.665
|  | 1975 | 44.6848
|  | 1976 | 44.7489
|  | 1977 | 44.8023
|  | 1978 | 44.7764
|  | 1979 | 44.8084
|  | 1980 | 44.8267
|  | 1981 | 44.8237
|  | 1982 | 44.7764
|  | 1983 | 44.8038
|  | 1984 | 44.8328
|  | 1985 | 44.845
|  | 1986 | 44.9061
|  | 1987 | 44.9244
|  | 1988 | 44.9595
|  | 1989 | 44.9991
|  | 1990 | 45.0281
|  | 1991 | 45.0541
|  | 1992 | 45.0754
|  | 1993 | 45.0251
|  | 1994 | 45.1075
|  | 1995 | 45.254
|  | 1996 | 45.2708
|  | 1997 | 45.2509
|  | 1998 | 45.2402
|  | 1999 | 45.3242
|  | 2000 | 45.3867