## 0~20°-R
免责声明：此处提供的数据仅供参考。不同批次的性能数据会有轻微变化。有关此数据的使用或可靠性的任何问题，请联系技术支持。 | Product Raw Data
材料K9，入射角0°~45°
反射R>99.5%@770nm-830nm
透射T>90%@450-550nm
HR770nm-830nm HT450-550nm 分色镜, 0°~45°
| Wavelength (nm) | Reflectance(%)
| 400 | 19.34
| 405 | 23.4
| 410 | 35.35
| 415 | 39.01
| 420 | 24.59
| 425 | 7.09
| 430 | 5.41
| 435 | 4.71
| 440 | 2.86
| 445 | 3.49
| 450 | 3
| 455 | 1.93
| 460 | 2.37
| 465 | 2.69
| 470 | 1.92
| 475 | 1.53
| 480 | 1.69
| 485 | 1.52
| 490 | 1.37
| 495 | 1.65
| 500 | 1.81
| 505 | 1.39
| 510 | 1
| 515 | 1.07
| 520 | 1.18
| 525 | 0.96
| 530 | 0.74
| 535 | 0.86
| 540 | 1.03
| 545 | 0.87
| 550 | 0.55
| 555 | 0.46
| 560 | 0.65
| 565 | 0.67
| 570 | 0.37
| 575 | 0.27
| 580 | 0.76
| 585 | 1.4
| 590 | 1.31
| 595 | 0.47
| 600 | 0.45
| 605 | 3.43
| 610 | 9.11
| 615 | 14.31
| 620 | 15.93
| 625 | 12.62
| 630 | 5.67
| 635 | 0.57
| 640 | 4.55
| 645 | 16.17
| 650 | 26.52
| 655 | 30.66
| 660 | 25.95
| 665 | 13.12
| 670 | 1.88
| 675 | 11.3
| 680 | 33.5
| 685 | 47.68
| 690 | 48.06
| 695 | 27.03
| 700 | 10.81
| 705 | 73.59
| 710 | 93.29
| 715 | 97.6
| 720 | 98.88
| 725 | 99.36
| 730 | 99.6
| 735 | 99.68
| 740 | 99.78
| 745 | 99.77
| 750 | 99.81
| 755 | 99.83
| 760 | 99.82
| 765 | 99.86
| 770 | 99.85
| 775 | 99.84
| 780 | 99.84
| 785 | 99.83
| 790 | 99.84
| 795 | 99.82
| 800 | 99.8
| 805 | 99.84
| 810 | 99.82
| 815 | 99.82
| 820 | 99.82
| 825 | 99.83
| 830 | 99.8
| 835 | 99.81
| 840 | 99.82
| 845 | 99.81
| 850 | 99.8
| 855 | 99.8
| 860 | 99.8
| 865 | 99.76
| 870 | 99.74
| 875 | 99.7
| 880 | 99.65
| 885 | 99.58
| 890 | 99.38
| 895 | 99.12
| 900 | 98.62

## 0~45°-T
Product Raw Data
免责声明：此处提供的数据仅供参考。不同批次的性能数据会有轻微变化。有关此数据的使用或可靠性的任何问题，请联系技术支持。 |  | 材料K9 | 入射角0°~45°
反射R>99.5%@770nm-830nm
透射T>90%@450-550nm
HR770nm-830nm HT450-550nm 分色镜
| Wavelength (nm) | 0°~20° | 45°
|  | T(%) | T(%)
| 400 | 67.98 | 92.22
| 405 | 59.98 | 97.23
| 410 | 56.78 | 95.97
| 415 | 68.55 | 97.82
| 420 | 84.13 | 96.93
| 425 | 86.91 | 96.89
| 430 | 88.01 | 98.19
| 435 | 90.13 | 96.98
| 440 | 90.37 | 96.67
| 445 | 91.37 | 98.14
| 450 | 92.52 | 98.15
| 455 | 92.53 | 97.32
| 460 | 92.83 | 97.84
| 465 | 93.77 | 98.52
| 470 | 94.08 | 98.29
| 475 | 94.17 | 98.14
| 480 | 94.62 | 98.61
| 485 | 94.85 | 98.64
| 490 | 94.63 | 98.26
| 495 | 94.69 | 98.33
| 500 | 95.15 | 98.7
| 505 | 95.48 | 98.73
| 510 | 95.4 | 98.46
| 515 | 95.42 | 98.6
| 520 | 95.74 | 98.88
| 525 | 95.94 | 98.51
| 530 | 95.77 | 97.75
| 535 | 95.77 | 97.74
| 540 | 96.1 | 98.08
| 545 | 96.46 | 96.47
| 550 | 96.51 | 91.8
| 555 | 96.41 | 86.47
| 560 | 96.62 | 84.35
| 565 | 97.04 | 87.65
| 570 | 97.12 | 92.94
| 575 | 96.7 | 92.78
| 580 | 96.47 | 86.36
| 585 | 97.03 | 78.27
| 590 | 97.77 | 74.1
| 595 | 96.68 | 77.95
| 600 | 92.41 | 82.16
| 605 | 86.61 | 76.91
| 610 | 82.9 | 75.13
| 615 | 83.74 | 77.81
| 620 | 89.51 | 75.43
| 625 | 96.75 | 45.92
| 630 | 97.95 | 35.9
| 635 | 89.18 | 41.36
| 640 | 77.38 | 55.03
| 645 | 70.14 | 38.38
| 650 | 70.61 | 12.22
| 655 | 80.23 | 4.06
| 660 | 95.07 | 1.71
| 665 | 95.98 | 0.88
| 670 | 75.86 | 0.51
| 675 | 57.52 | 0.33
| 680 | 51.79 | 0.23
| 685 | 63.91 | 0.17
| 690 | 97.62 | 0.13
| 695 | 42.75 | 0.11
| 700 | 9.63 | 0.09
| 705 | 3.02 | 0.09
| 710 | 1.23 | 0.08
| 715 | 0.61 | 0.08
| 720 | 0.35 | 0.08
| 725 | 0.22 | 0.08
| 730 | 0.15 | 0.08
| 735 | 0.11 | 0.09
| 740 | 0.09 | 0.09
| 745 | 0.08 | 0.11
| 750 | 0.07 | 0.13
| 755 | 0.05 | 0.15
| 760 | 0.05 | 0.19
| 765 | 0.05 | 0.28
| 770 | 0.05 | 0.36
| 775 | 0.05 | 0.5
| 780 | 0.05 | 0.71
| 785 | 0.05 | 1.07
| 790 | 0.05 | 1.74
| 795 | 0.06 | 3.04
| 800 | 0.07 | 5.81
| 805 | 0.07 | 12.16
| 810 | 0.06 | 25.94
| 815 | 0.07 | 45.62
| 820 | 0.08 | 54.84
| 825 | 0.08 | 48.1
| 830 | 0.09 | 38.75
| 835 | 0.09 | 33.55
| 840 | 0.11 | 32.4
| 845 | 0.12 | 35.01
| 850 | 0.13 | 45.04
| 855 | 0.14 | 66.87
| 860 | 0.19 | 67.35
| 865 | 0.24 | 63.58
| 870 | 0.31 | 64.94
| 875 | 0.41 | 66.27
| 880 | 0.61 | 66.41
| 885 | 0.93 | 66.19
| 890 | 1.54 | 67.12
| 895 | 2.78 | 69.94
| 900 | 5.5 | 73.73
0~20°°
45°

## 0~20°-T
HR770nm-830nm HT450-550nm 分色镜, 0°~20°
| Wavelength (nm) | T(%)
| 400 | 67.98
| 405 | 59.98
| 410 | 56.78
| 415 | 68.55
Product Raw Data | 420 | 84.13
HR770nm-830nm HT450-550nm 分色镜, 0°~20° | 425 | 86.91
| 430 | 88.01
| 435 | 90.13
免责声明：此处提供的数据仅供参考。不同批次的性能数据会有轻微变化。有关此数据的使用或可靠性的任何问题，请联系技术支持。 | 440 | 90.37
| 445 | 91.37
| 450 | 92.52
| 455 | 92.53
| 460 | 92.83
| 465 | 93.77
| 470 | 94.08
| 475 | 94.17
| 480 | 94.62
| 485 | 94.85
材料K9，入射角0°~20° 反射R>99.5%@770nm-830nm 透射T>90%@450-550nm | 490 | 94.63
| 495 | 94.69
| 500 | 95.15
| 505 | 95.48
| 510 | 95.4
| 515 | 95.42
| 520 | 95.74
| 525 | 95.94
| 530 | 95.77
| 535 | 95.77
| 540 | 96.1
| 545 | 96.46
| 550 | 96.51
| 555 | 96.41
| 560 | 96.62
| 565 | 97.04
| 570 | 97.12
| 575 | 96.7
| 580 | 96.47
| 585 | 97.03
| 590 | 97.77
| 595 | 96.68
| 600 | 92.41
| 605 | 86.61
| 610 | 82.9
| 615 | 83.74
| 620 | 89.51
| 625 | 96.75
| 630 | 97.95
| 635 | 89.18
| 640 | 77.38
| 645 | 70.14
| 650 | 70.61
| 655 | 80.23
| 660 | 95.07
| 665 | 95.98
| 670 | 75.86
| 675 | 57.52
| 680 | 51.79
| 685 | 63.91
| 690 | 97.62
| 695 | 42.75
| 700 | 9.63
| 705 | 3.02
| 710 | 1.23
| 715 | 0.61
| 720 | 0.35
| 725 | 0.22
| 730 | 0.15
| 735 | 0.11
| 740 | 0.09
| 745 | 0.08
| 750 | 0.07
| 755 | 0.05
| 760 | 0.05
| 765 | 0.05
| 770 | 0.05
| 775 | 0.05
| 780 | 0.05
| 785 | 0.05
| 790 | 0.05
| 795 | 0.06
| 800 | 0.07
| 805 | 0.07
| 810 | 0.06
| 815 | 0.07
| 820 | 0.08
| 825 | 0.08
| 830 | 0.09
| 835 | 0.09
| 840 | 0.11
| 845 | 0.12
| 850 | 0.13
| 855 | 0.14
| 860 | 0.19
| 865 | 0.24
| 870 | 0.31
| 875 | 0.41
| 880 | 0.61
| 885 | 0.93
| 890 | 1.54
| 895 | 2.78
| 900 | 5.5

## 45°-T
HR770nm-830nm HT450-550nm 分色镜, 45°
| Wavelength (nm) | T(%)
| 400 | 92.22
| 405 | 97.23
| 410 | 95.97
| 415 | 97.82
Product Raw Data | 420 | 96.93
HR770nm-830nm HT450-550nm 分色镜, 45° | 425 | 96.89
| 430 | 98.19
| 435 | 96.98
免责声明：此处提供的数据仅供参考。不同批次的性能数据会有轻微变化。有关此数据的使用或可靠性的任何问题，请联系技术支持。 | 440 | 96.67
| 445 | 98.14
| 450 | 98.15
| 455 | 97.32
| 460 | 97.84
| 465 | 98.52
| 470 | 98.29
| 475 | 98.14
| 480 | 98.61
| 485 | 98.64
材料K9，入射角45° 反射R>99.5%@770nm-830nm 透射T>90%@450-550nm | 490 | 98.26
| 495 | 98.33
| 500 | 98.7
| 505 | 98.73
| 510 | 98.46
| 515 | 98.6
| 520 | 98.88
| 525 | 98.51
| 530 | 97.75
| 535 | 97.74
| 540 | 98.08
| 545 | 96.47
| 550 | 91.8
| 555 | 86.47
| 560 | 84.35
| 565 | 87.65
| 570 | 92.94
| 575 | 92.78
| 580 | 86.36
| 585 | 78.27
| 590 | 74.1
| 595 | 77.95
| 600 | 82.16
| 605 | 76.91
| 610 | 75.13
| 615 | 77.81
| 620 | 75.43
| 625 | 45.92
| 630 | 35.9
| 635 | 41.36
| 640 | 55.03
| 645 | 38.38
| 650 | 12.22
| 655 | 4.06
| 660 | 1.71
| 665 | 0.88
| 670 | 0.51
| 675 | 0.33
| 680 | 0.23
| 685 | 0.17
| 690 | 0.13
| 695 | 0.11
| 700 | 0.09
| 705 | 0.09
| 710 | 0.08
| 715 | 0.08
| 720 | 0.08
| 725 | 0.08
| 730 | 0.08
| 735 | 0.09
| 740 | 0.09
| 745 | 0.11
| 750 | 0.13
| 755 | 0.15
| 760 | 0.19
| 765 | 0.28
| 770 | 0.36
| 775 | 0.5
| 780 | 0.71
| 785 | 1.07
| 790 | 1.74
| 795 | 3.04
| 800 | 5.81
| 805 | 12.16
| 810 | 25.94
| 815 | 45.62
| 820 | 54.84
| 825 | 48.1
| 830 | 38.75
| 835 | 33.55
| 840 | 32.4
| 845 | 35.01
| 850 | 45.04
| 855 | 66.87
| 860 | 67.35
| 865 | 63.58
| 870 | 64.94
| 875 | 66.27
| 880 | 66.41
| 885 | 66.19
| 890 | 67.12
| 895 | 69.94
| 900 | 73.73