## Reflectance
HR532nm HT1064nm 分色镜, 0°~45°
| Wavelength (nm) | R (%)
| 400 | 55.51
| 401 | 65.82
| 402 | 66.4
| 403 | 61.67
Product Raw Data | 404 | 58.51
HR532nm HT1064nm 分色镜, 0°~45° | 405 | 62.73
| 406 | 71.41
| 407 | 76.66
免责声明：此处提供的数据仅供参考。不同批次的性能数据会有轻微变化。有关此数据的使用或可靠性的任何问题，请联系技术支持。 | 408 | 71.35
| 409 | 55.17
| 410 | 66.28
| 411 | 83.01
| 412 | 87.08
| 413 | 85.28
| 414 | 79.21
| 415 | 68.05
| 416 | 61.81
| 417 | 71.15
材料K9，入射角0~45° 反射R>99.5%@532nm 透射T>95%@1064nm | 418 | 83.33
| 419 | 88.69
| 420 | 86.22
| 421 | 73.89
| 422 | 79.86
| 423 | 91.47
| 424 | 94.94
| 425 | 95.23
| 426 | 94.23
| 427 | 91.84
| 428 | 85.82
| 429 | 74.52
| 430 | 65.05
| 431 | 67.6
| 432 | 81.48
| 433 | 92.1
| 434 | 95.6
| 435 | 96.64
| 436 | 96.97
| 437 | 97.02
| 438 | 96.51
| 439 | 93.41
| 440 | 87.48
| 441 | 85.3
| 442 | 80.96
| 443 | 79.46
| 444 | 87.67
| 445 | 94.29
| 446 | 96.8
| 447 | 97.84
| 448 | 98.45
| 449 | 98.67
| 450 | 98.66
| 451 | 98.67
| 452 | 98.44
| 453 | 97.91
| 454 | 96.35
| 455 | 89.24
| 456 | 80.2
| 457 | 91.63
| 458 | 97.74
| 459 | 99.06
| 460 | 99.38
| 461 | 99.57
| 462 | 99.61
| 463 | 99.7
| 464 | 99.67
| 465 | 99.65
| 466 | 99.7
| 467 | 99.66
| 468 | 99.61
| 469 | 99.72
| 470 | 99.63
| 471 | 99.66
| 472 | 99.59
| 473 | 99.69
| 474 | 99.61
| 475 | 99.65
| 476 | 99.62
| 477 | 99.54
| 478 | 99.53
| 479 | 99.61
| 480 | 99.55
| 481 | 99.62
| 482 | 99.56
| 483 | 99.67
| 484 | 99.63
| 485 | 99.66
| 486 | 99.6
| 487 | 99.65
| 488 | 99.58
| 489 | 99.54
| 490 | 99.65
| 491 | 99.65
| 492 | 99.56
| 493 | 99.61
| 494 | 99.74
| 495 | 99.77
| 496 | 99.79
| 497 | 99.68
| 498 | 99.78
| 499 | 99.66
| 500 | 99.66
| 501 | 99.62
| 502 | 99.85
| 503 | 99.7
| 504 | 99.76
| 505 | 99.65
| 506 | 99.68
| 507 | 99.69
| 508 | 99.84
| 509 | 99.77
| 510 | 99.73
| 511 | 99.67
| 512 | 99.72
| 513 | 99.7
| 514 | 99.66
| 515 | 99.69
| 516 | 99.78
| 517 | 99.66
| 518 | 99.78
| 519 | 99.79
| 520 | 99.76
| 521 | 99.8
| 522 | 99.76
| 523 | 99.78
| 524 | 99.7
| 525 | 99.67
| 526 | 99.77
| 527 | 99.82
| 528 | 99.71
| 529 | 99.75
| 530 | 99.7
| 531 | 99.72
| 532 | 99.73
| 533 | 99.69
| 534 | 99.71
| 535 | 99.69
| 536 | 99.7
| 537 | 99.66
| 538 | 99.77
| 539 | 99.73
| 540 | 99.69
| 541 | 99.74
| 542 | 99.78
| 543 | 99.7
| 544 | 99.79
| 545 | 99.76
| 546 | 99.75
| 547 | 99.77
| 548 | 99.72
| 549 | 99.68
| 550 | 99.7
| 551 | 99.72
| 552 | 99.68
| 553 | 99.71
| 554 | 99.63
| 555 | 99.63
| 556 | 99.6
| 557 | 99.53
| 558 | 99.52
| 559 | 99.37
| 560 | 99.22
| 561 | 99.02
| 562 | 98.63
| 563 | 97.8
| 564 | 96.34
| 565 | 93.45
| 566 | 88.39
| 567 | 80.18
| 568 | 70.27
| 569 | 61.73
| 570 | 57.58
| 571 | 58.45
| 572 | 62.23
| 573 | 66.14
| 574 | 69.02
| 575 | 70.02
| 576 | 69.82
| 577 | 68.36
| 578 | 66.02
| 579 | 62.98
| 580 | 59.4
| 581 | 55.56
| 582 | 51.85
| 583 | 48.64
| 584 | 46.36
| 585 | 45.16
| 586 | 45.06
| 587 | 45.88
| 588 | 47.06
| 589 | 48.52
| 590 | 49.84
| 591 | 50.58
| 592 | 50.16
| 593 | 47.35
| 594 | 40.39
| 595 | 29.23
| 596 | 20.64
| 597 | 18.99
| 598 | 20.98
| 599 | 22.23
| 600 | 21.78
| 601 | 19.63
| 602 | 16.45
| 603 | 12.63
| 604 | 8.78
| 605 | 5.42
| 606 | 3.09
| 607 | 1.98
| 608 | 1.82
| 609 | 2.33
| 610 | 3.18
| 611 | 4
| 612 | 4.69
| 613 | 5.15
| 614 | 5.37
| 615 | 5.33
| 616 | 5.08
| 617 | 4.66
| 618 | 4.14
| 619 | 3.58
| 620 | 3
| 621 | 2.46
| 622 | 2
| 623 | 1.62
| 624 | 1.35
| 625 | 1.15
| 626 | 1.05
| 627 | 1.01
| 628 | 0.99
| 629 | 1.01
| 630 | 1.06
| 631 | 1.1
| 632 | 1.15
| 633 | 1.19
| 634 | 1.22
| 635 | 1.27
| 636 | 1.29
| 637 | 1.33
| 638 | 1.37
| 639 | 1.42
| 640 | 1.46
| 641 | 1.52
| 642 | 1.56
| 643 | 1.62
| 644 | 1.65
| 645 | 1.69
| 646 | 1.72
| 647 | 1.74
| 648 | 1.74
| 649 | 1.73
| 650 | 1.72
| 651 | 1.69
| 652 | 1.66
| 653 | 1.62
| 654 | 1.59
| 655 | 1.55
| 656 | 1.54
| 657 | 1.54
| 658 | 1.54
| 659 | 1.57
| 660 | 1.61
| 661 | 1.65
| 662 | 1.71
| 663 | 1.78
| 664 | 1.85
| 665 | 1.91
| 666 | 1.98
| 667 | 2.03
| 668 | 2.06
| 669 | 2.08
| 670 | 2.08
| 671 | 2.03
| 672 | 1.99
| 673 | 1.91
| 674 | 1.81
| 675 | 1.7
| 676 | 1.56
| 677 | 1.42
| 678 | 1.27
| 679 | 1.12
| 680 | 0.96
| 681 | 0.81
| 682 | 0.68
| 683 | 0.57
| 684 | 0.47
| 685 | 0.4
| 686 | 0.37
| 687 | 0.35
| 688 | 0.35
| 689 | 0.41
| 690 | 0.46
| 691 | 0.56
| 692 | 0.68
| 693 | 0.8
| 694 | 0.93
| 695 | 1.06
| 696 | 1.19
| 697 | 1.33
| 698 | 1.44
| 699 | 1.54
| 700 | 1.64
| 701 | 1.7
| 702 | 1.76
| 703 | 1.79
| 704 | 1.78
| 705 | 1.77
| 706 | 1.72
| 707 | 1.66
| 708 | 1.61
| 709 | 1.52
| 710 | 1.43
| 711 | 1.33
| 712 | 1.24
| 713 | 1.13
| 714 | 1.05
| 715 | 0.97
| 716 | 0.89
| 717 | 0.83
| 718 | 0.79
| 719 | 0.78
| 720 | 0.78
| 721 | 0.78
| 722 | 0.83
| 723 | 0.87
| 724 | 0.94
| 725 | 1.01
| 726 | 1.1
| 727 | 1.2
| 728 | 1.3
| 729 | 1.41
| 730 | 1.52
| 731 | 1.61
| 732 | 1.72
| 733 | 1.81
| 734 | 1.9
| 735 | 1.97
| 736 | 2.04
| 737 | 2.08
| 738 | 2.13
| 739 | 2.13
| 740 | 2.14
| 741 | 2.11
| 742 | 2.09
| 743 | 2.03
| 744 | 1.97
| 745 | 1.91
| 746 | 1.81
| 747 | 1.72
| 748 | 1.61
| 749 | 1.51
| 750 | 1.4
| 751 | 1.3
| 752 | 1.2
| 753 | 1.1
| 754 | 1.01
| 755 | 0.95
| 756 | 0.88
| 757 | 0.82
| 758 | 0.77
| 759 | 0.74
| 760 | 0.7
| 761 | 0.69
| 762 | 0.68
| 763 | 0.69
| 764 | 0.69
| 765 | 0.71
| 766 | 0.72
| 767 | 0.76
| 768 | 0.78
| 769 | 0.82
| 770 | 0.84
| 771 | 0.88
| 772 | 0.91
| 773 | 0.95
| 774 | 0.97
| 775 | 1
| 776 | 1.02
| 777 | 1.04
| 778 | 1.05
| 779 | 1.05
| 780 | 1.05
| 781 | 1.06
| 782 | 1.04
| 783 | 1.03
| 784 | 1.01
| 785 | 1.01
| 786 | 0.97
| 787 | 0.95
| 788 | 0.93
| 789 | 0.9
| 790 | 0.88
| 791 | 0.86
| 792 | 0.84
| 793 | 0.83
| 794 | 0.81
| 795 | 0.8
| 796 | 0.78
| 797 | 0.8
| 798 | 0.79
| 799 | 0.8
| 800 | 0.82
| 801 | 0.84
| 802 | 0.85
| 803 | 0.87
| 804 | 0.9
| 805 | 0.93
| 806 | 0.97
| 807 | 1
| 808 | 1.04
| 809 | 1.08
| 810 | 1.11
| 811 | 1.14
| 812 | 1.19
| 813 | 1.22
| 814 | 1.25
| 815 | 1.27
| 816 | 1.31
| 817 | 1.32
| 818 | 1.36
| 819 | 1.35
| 820 | 1.37
| 821 | 1.38
| 822 | 1.38
| 823 | 1.39
| 824 | 1.38
| 825 | 1.37
| 826 | 1.39
| 827 | 1.36
| 828 | 1.34
| 829 | 1.32
| 830 | 1.29
| 831 | 1.27
| 832 | 1.25
| 833 | 1.22
| 834 | 1.21
| 835 | 1.18
| 836 | 1.15
| 837 | 1.13
| 838 | 1.13
| 839 | 1.1
| 840 | 1.09
| 841 | 1.09
| 842 | 1.08
| 843 | 1.05
| 844 | 1.08
| 845 | 1.07
| 846 | 1.09
| 847 | 1.1
| 848 | 1.1
| 849 | 1.12
| 850 | 1.12
| 851 | 1.16
| 852 | 1.18
| 853 | 1.21
| 854 | 1.22
| 855 | 1.27
| 856 | 1.29
| 857 | 1.32
| 858 | 1.34
| 859 | 1.37
| 860 | 1.4
| 861 | 1.43
| 862 | 1.46
| 863 | 1.48
| 864 | 1.49
| 865 | 1.51
| 866 | 1.54
| 867 | 1.54
| 868 | 1.56
| 869 | 1.55
| 870 | 1.55
| 871 | 1.55
| 872 | 1.56
| 873 | 1.53
| 874 | 1.51
| 875 | 1.51
| 876 | 1.5
| 877 | 1.48
| 878 | 1.46
| 879 | 1.42
| 880 | 1.37
| 881 | 1.36
| 882 | 1.33
| 883 | 1.28
| 884 | 1.24
| 885 | 1.22
| 886 | 1.18
| 887 | 1.12
| 888 | 1.1
| 889 | 1.07
| 890 | 1.03
| 891 | 0.98
| 892 | 0.96
| 893 | 0.93
| 894 | 0.89
| 895 | 0.87
| 896 | 0.84
| 897 | 0.83
| 898 | 0.81
| 899 | 0.77
| 900 | 0.75
| 901 | 0.73
| 902 | 0.72
| 903 | 0.72
| 904 | 0.71
| 905 | 0.71
| 906 | 0.69
| 907 | 0.69
| 908 | 0.7
| 909 | 0.7
| 910 | 0.7
| 911 | 0.7
| 912 | 0.7
| 913 | 0.7
| 914 | 0.72
| 915 | 0.72
| 916 | 0.74
| 917 | 0.73
| 918 | 0.75
| 919 | 0.74
| 920 | 0.76
| 921 | 0.76
| 922 | 0.77
| 923 | 0.78
| 924 | 0.78
| 925 | 0.78
| 926 | 0.78
| 927 | 0.79
| 928 | 0.8
| 929 | 0.79
| 930 | 0.79
| 931 | 0.78
| 932 | 0.79
| 933 | 0.8
| 934 | 0.79
| 935 | 0.77
| 936 | 0.78
| 937 | 0.78
| 938 | 0.77
| 939 | 0.76
| 940 | 0.75
| 941 | 0.75
| 942 | 0.74
| 943 | 0.75
| 944 | 0.73
| 945 | 0.71
| 946 | 0.72
| 947 | 0.71
| 948 | 0.71
| 949 | 0.7
| 950 | 0.71
| 951 | 0.71
| 952 | 0.71
| 953 | 0.7
| 954 | 0.7
| 955 | 0.72
| 956 | 0.72
| 957 | 0.72
| 958 | 0.72
| 959 | 0.74
| 960 | 0.74
| 961 | 0.74
| 962 | 0.75
| 963 | 0.76
| 964 | 0.78
| 965 | 0.79
| 966 | 0.81
| 967 | 0.82
| 968 | 0.82
| 969 | 0.84
| 970 | 0.85
| 971 | 0.87
| 972 | 0.88
| 973 | 0.88
| 974 | 0.89
| 975 | 0.92
| 976 | 0.93
| 977 | 0.94
| 978 | 0.95
| 979 | 0.95
| 980 | 0.97
| 981 | 0.97
| 982 | 0.98
| 983 | 0.98
| 984 | 0.99
| 985 | 1
| 986 | 1
| 987 | 1
| 988 | 1
| 989 | 0.99
| 990 | 1.02
| 991 | 1.42
| 992 | 1.42
| 993 | 1.42
| 994 | 1.4
| 995 | 1.38
| 996 | 1.37
| 997 | 1.3
| 998 | 1.31
| 999 | 1.3
| 1000 | 1.27
| 1001 | 1.22
| 1002 | 1.21
| 1003 | 1.19
| 1004 | 1.17
| 1005 | 1.14
| 1006 | 1.09
| 1007 | 1.09
| 1008 | 1.03
| 1009 | 1.03
| 1010 | 1
| 1011 | 0.98
| 1012 | 0.92
| 1013 | 0.94
| 1014 | 0.92
| 1015 | 0.89
| 1016 | 0.87
| 1017 | 0.87
| 1018 | 0.87
| 1019 | 0.85
| 1020 | 0.82
| 1021 | 0.82
| 1022 | 0.83
| 1023 | 0.82
| 1024 | 0.81
| 1025 | 0.79
| 1026 | 0.81
| 1027 | 0.81
| 1028 | 0.79
| 1029 | 0.8
| 1030 | 0.79
| 1031 | 0.79
| 1032 | 0.82
| 1033 | 0.82
| 1034 | 0.84
| 1035 | 0.84
| 1036 | 0.85
| 1037 | 0.86
| 1038 | 0.89
| 1039 | 0.88
| 1040 | 0.91
| 1041 | 0.92
| 1042 | 0.92
| 1043 | 0.94
| 1044 | 0.94
| 1045 | 0.95
| 1046 | 0.96
| 1047 | 0.98
| 1048 | 0.97
| 1049 | 0.99
| 1050 | 1.01
| 1051 | 1
| 1052 | 1.02
| 1053 | 1.01
| 1054 | 1.02
| 1055 | 1.03
| 1056 | 1.03
| 1057 | 1.05
| 1058 | 1.04
| 1059 | 1.04
| 1060 | 1.04
| 1061 | 1.04
| 1062 | 1.02
| 1063 | 1.04
| 1064 | 1.03
| 1065 | 1.03
| 1066 | 1.02
| 1067 | 1.01
| 1068 | 1.01
| 1069 | 0.99
| 1070 | 0.96
| 1071 | 0.97
| 1072 | 0.96
| 1073 | 0.95
| 1074 | 0.93
| 1075 | 0.94
| 1076 | 0.91
| 1077 | 0.91
| 1078 | 0.89
| 1079 | 0.88
| 1080 | 0.88
| 1081 | 0.87
| 1082 | 0.87
| 1083 | 0.85
| 1084 | 0.86
| 1085 | 0.83
| 1086 | 0.83
| 1087 | 0.82
| 1088 | 0.81
| 1089 | 0.8
| 1090 | 0.81
| 1091 | 0.8
| 1092 | 0.78
| 1093 | 0.81
| 1094 | 0.8
| 1095 | 0.78
| 1096 | 0.79
| 1097 | 0.81
| 1098 | 0.81
| 1099 | 0.82
| 1100 | 0.83
| 1101 | 0.82
| 1102 | 0.84
| 1103 | 0.84
| 1104 | 0.84
| 1105 | 0.86
| 1106 | 0.87
| 1107 | 0.9
| 1108 | 0.88
| 1109 | 0.89
| 1110 | 0.93
| 1111 | 0.91
| 1112 | 0.94
| 1113 | 0.95
| 1114 | 0.96
| 1115 | 0.99
| 1116 | 0.98
| 1117 | 0.99
| 1118 | 1
| 1119 | 1.03
| 1120 | 1.03
| 1121 | 1.05
| 1122 | 1.05
| 1123 | 1.06
| 1124 | 1.08
| 1125 | 1.07
| 1126 | 1.09
| 1127 | 1.1
| 1128 | 1.09
| 1129 | 1.12
| 1130 | 1.12
| 1131 | 1.12
| 1132 | 1.13
| 1133 | 1.14
| 1134 | 1.16
| 1135 | 1.16
| 1136 | 1.16
| 1137 | 1.18
| 1138 | 1.19
| 1139 | 1.2
| 1140 | 1.21
| 1141 | 1.24
| 1142 | 1.23
| 1143 | 1.25
| 1144 | 1.29
| 1145 | 1.3
| 1146 | 1.32
| 1147 | 1.35
| 1148 | 1.37
| 1149 | 1.4
| 1150 | 1.44
| 1151 | 1.49
| 1152 | 1.52
| 1153 | 1.55
| 1154 | 1.61
| 1155 | 1.66
| 1156 | 1.71
| 1157 | 1.77
| 1158 | 1.85
| 1159 | 1.92
| 1160 | 2
| 1161 | 2.05
| 1162 | 2.16
| 1163 | 2.23
| 1164 | 2.35
| 1165 | 2.47
| 1166 | 2.57
| 1167 | 2.7
| 1168 | 2.83
| 1169 | 2.95
| 1170 | 3.09
| 1171 | 3.23
| 1172 | 3.39
| 1173 | 3.55
| 1174 | 3.73
| 1175 | 3.89
| 1176 | 4.09
| 1177 | 4.28
| 1178 | 4.48
| 1179 | 4.68
| 1180 | 4.84
| 1181 | 5.04
| 1182 | 5.28
| 1183 | 5.51
| 1184 | 5.75
| 1185 | 5.97
| 1186 | 6.22
| 1187 | 6.46
| 1188 | 6.74
| 1189 | 6.98
| 1190 | 7.25
| 1191 | 7.51
| 1192 | 7.76
| 1193 | 8.04
| 1194 | 8.34
| 1195 | 8.62
| 1196 | 8.9
| 1197 | 9.19
| 1198 | 9.47
| 1199 | 9.75
| 1200 | 10.01