## Reflectance
HR400nm HT800nm 分色镜, 0°
| Wavelength (µm) | Reflectance (%)
| 350 | 95.838
| 351 | 88.376
| 352 | 76.006
| 353 | 93.352
Product Raw Data | 354 | 97.699
HR400nm HT800nm 分色镜, 0° | 355 | 98.45
| 356 | 98.717
| 357 | 99.134
免责声明：此处提供的数据仅供参考。不同批次的性能数据会有轻微变化。有关此数据的使用或可靠性的任何问题，请联系技术支持。 | 358 | 98.911
| 359 | 98.749
| 360 | 99.044
| 361 | 98.971
| 362 | 99.18
| 363 | 99.057
| 364 | 99.41
| 365 | 99.143
| 366 | 99.646
| 367 | 99.655
材料K9，入射角0° 反射 R>99.5%@400nm 透射 T>95%@800nm | 368 | 99.479
| 369 | 99.457
| 370 | 99.364
| 371 | 99.416
| 372 | 99.601
| 373 | 99.582
| 374 | 99.741
| 375 | 99.685
| 376 | 99.599
| 377 | 99.442
| 378 | 99.54
| 379 | 99.672
| 380 | 99.562
| 381 | 99.508
| 382 | 99.601
| 383 | 99.747
| 384 | 99.551
| 385 | 99.536
| 386 | 99.45
| 387 | 99.26
| 388 | 99.37
| 389 | 99.54
| 390 | 99.672
| 391 | 99.562
| 392 | 99.508
| 393 | 99.601
| 394 | 99.747
| 395 | 99.551
| 396 | 99.536
| 397 | 99.45
| 398 | 99.26
| 399 | 99.37
| 400 | 99.54
| 401 | 99.672
| 402 | 99.562
| 403 | 99.508
| 404 | 99.601
| 405 | 99.747
| 406 | 99.551
| 407 | 99.536
| 408 | 99.45
| 409 | 99.26
| 410 | 99.37
| 411 | 99.949
| 412 | 99.917
| 413 | 99.991
| 414 | 99.54
| 415 | 99.67
| 416 | 99.56
| 417 | 99.5
| 418 | 99.6
| 419 | 99.742
| 420 | 99.5512
| 421 | 99.5368
| 422 | 99.451
| 423 | 99.267
| 424 | 99.37
| 425 | 99.905
| 426 | 99.974
| 427 | 99.883
| 428 | 99.945
| 429 | 99.931
| 430 | 99.81
| 431 | 99.633
| 432 | 99.445
| 433 | 99.122
| 434 | 98.641
| 435 | 97.904
| 436 | 96.623
| 437 | 94.409
| 438 | 91.361
| 439 | 87.189
| 440 | 82.168
| 441 | 77.16
| 442 | 73.451
| 443 | 71.075
| 444 | 69.411
| 445 | 67.953
| 446 | 66.605
| 447 | 65.108
| 448 | 63.47
| 449 | 61.795
| 450 | 60.266
| 451 | 58.741
| 452 | 57.544
| 453 | 56.507
| 454 | 55.589
| 455 | 54.327
| 456 | 52.385
| 457 | 48.871
| 458 | 43.537
| 459 | 34.245
| 460 | 23.094
| 461 | 13.158
| 462 | 7.053
| 463 | 4.068
| 464 | 2.694
| 465 | 2.041
| 466 | 1.639
| 467 | 1.509
| 468 | 1.616
| 469 | 1.824
| 470 | 2.141
| 471 | 2.44
| 472 | 2.621
| 473 | 2.725
| 474 | 2.724
| 475 | 2.646
| 476 | 2.51
| 477 | 2.367
| 478 | 2.233
| 479 | 2.119
| 480 | 2.066
| 481 | 2.029
| 482 | 2.034
| 483 | 2.059
| 484 | 2.077
| 485 | 2.126
| 486 | 2.14
| 487 | 2.13
| 488 | 2.083
| 489 | 2.024
| 490 | 1.944
| 491 | 1.842
| 492 | 1.704
| 493 | 1.566
| 494 | 1.431
| 495 | 1.275
| 496 | 1.142
| 497 | 1.006
| 498 | 0.87
| 499 | 0.768
| 500 | 0.671
| 501 | 0.578
| 502 | 0.504
| 503 | 0.435
| 504 | 0.384
| 505 | 0.361
| 506 | 0.334
| 507 | 0.312
| 508 | 0.325
| 509 | 0.344
| 510 | 0.357
| 511 | 0.385
| 512 | 0.42
| 513 | 0.463
| 514 | 0.505
| 515 | 0.552
| 516 | 0.582
| 517 | 0.633
| 518 | 0.672
| 519 | 0.693
| 520 | 0.725
| 521 | 0.747
| 522 | 0.762
| 523 | 0.769
| 524 | 0.773
| 525 | 0.778
| 526 | 0.795
| 527 | 0.802
| 528 | 0.803
| 529 | 0.819
| 530 | 0.825
| 531 | 0.834
| 532 | 0.849
| 533 | 0.858
| 534 | 0.894
| 535 | 0.905
| 536 | 0.935
| 537 | 0.963
| 538 | 0.989
| 539 | 1.029
| 540 | 1.057
| 541 | 1.086
| 542 | 1.109
| 543 | 1.146
| 544 | 1.159
| 545 | 1.191
| 546 | 1.225
| 547 | 1.234
| 548 | 1.256
| 549 | 1.269
| 550 | 1.279
| 551 | 1.294
| 552 | 1.304
| 553 | 1.299
| 554 | 1.317
| 555 | 1.324
| 556 | 1.315
| 557 | 1.305
| 558 | 1.314
| 559 | 1.298
| 560 | 1.295
| 561 | 1.282
| 562 | 1.278
| 563 | 1.272
| 564 | 1.256
| 565 | 1.242
| 566 | 1.23
| 567 | 1.22
| 568 | 1.203
| 569 | 1.194
| 570 | 1.182
| 571 | 1.167
| 572 | 1.161
| 573 | 1.151
| 574 | 1.144
| 575 | 1.139
| 576 | 1.144
| 577 | 1.13
| 578 | 1.134
| 579 | 1.131
| 580 | 1.135
| 581 | 1.136
| 582 | 1.143
| 583 | 1.139
| 584 | 1.133
| 585 | 1.137
| 586 | 1.131
| 587 | 1.119
| 588 | 1.124
| 589 | 1.114
| 590 | 1.1
| 591 | 1.08
| 592 | 1.085
| 593 | 1.049
| 594 | 1.022
| 595 | 0.995
| 596 | 0.976
| 597 | 0.955
| 598 | 0.917
| 599 | 0.892
| 600 | 0.855
| 601 | 0.819
| 602 | 0.791
| 603 | 0.761
| 604 | 0.736
| 605 | 0.69
| 606 | 0.666
| 607 | 0.635
| 608 | 0.63
| 609 | 0.603
| 610 | 0.59
| 611 | 0.581
| 612 | 0.567
| 613 | 0.554
| 614 | 0.545
| 615 | 0.547
| 616 | 0.542
| 617 | 0.551
| 618 | 0.558
| 619 | 0.558
| 620 | 0.563
| 621 | 0.559
| 622 | 0.569
| 623 | 0.573
| 624 | 0.58
| 625 | 0.585
| 626 | 0.591
| 627 | 0.594
| 628 | 0.597
| 629 | 0.6
| 630 | 0.606
| 631 | 0.605
| 632 | 0.6
| 633 | 0.599
| 634 | 0.606
| 635 | 0.597
| 636 | 0.594
| 637 | 0.586
| 638 | 0.586
| 639 | 0.585
| 640 | 0.576
| 641 | 0.568
| 642 | 0.571
| 643 | 0.564
| 644 | 0.565
| 645 | 0.564
| 646 | 0.565
| 647 | 0.551
| 648 | 0.551
| 649 | 0.568
| 650 | 0.571
| 651 | 0.574
| 652 | 0.579
| 653 | 0.588
| 654 | 0.599
| 655 | 0.608
| 656 | 0.62
| 657 | 0.635
| 658 | 0.643
| 659 | 0.668
| 660 | 0.672
| 661 | 0.689
| 662 | 0.711
| 663 | 0.712
| 664 | 0.726
| 665 | 0.749
| 666 | 0.75
| 667 | 0.763
| 668 | 0.771
| 669 | 0.791
| 670 | 0.794
| 671 | 0.793
| 672 | 0.8
| 673 | 0.806
| 674 | 0.805
| 675 | 0.816
| 676 | 0.813
| 677 | 0.809
| 678 | 0.807
| 679 | 0.814
| 680 | 0.814
| 681 | 0.804
| 682 | 0.805
| 683 | 0.806
| 684 | 0.799
| 685 | 0.791
| 686 | 0.792
| 687 | 0.786
| 688 | 0.79
| 689 | 0.777
| 690 | 0.776
| 691 | 0.775
| 692 | 0.776
| 693 | 0.772
| 694 | 0.763
| 695 | 0.771
| 696 | 0.774
| 697 | 0.781
| 698 | 0.789
| 699 | 0.786
| 700 | 0.792
| 701 | 0.795
| 702 | 0.801
| 703 | 0.808
| 704 | 0.815
| 705 | 0.82
| 706 | 0.831
| 707 | 0.835
| 708 | 0.846
| 709 | 0.854
| 710 | 0.864
| 711 | 0.871
| 712 | 0.871
| 713 | 0.884
| 714 | 0.885
| 715 | 0.897
| 716 | 0.897
| 717 | 0.913
| 718 | 0.913
| 719 | 0.923
| 720 | 0.93
| 721 | 0.937
| 722 | 0.929
| 723 | 0.937
| 724 | 0.942
| 725 | 0.953
| 726 | 0.954
| 727 | 0.949
| 728 | 0.955
| 729 | 0.963
| 730 | 0.963
| 731 | 0.971
| 732 | 0.971
| 733 | 0.973
| 734 | 0.995
| 735 | 0.972
| 736 | 0.981
| 737 | 0.984
| 738 | 0.994
| 739 | 0.993
| 740 | 1.021
| 741 | 0.999
| 742 | 1.018
| 743 | 1.019
| 744 | 1.021
| 745 | 1.012
| 746 | 1.024
| 747 | 1.022
| 748 | 1.013
| 749 | 1.025
| 750 | 1.007
| 751 | 1.009
| 752 | 1.011
| 753 | 1.012
| 754 | 0.999
| 755 | 1.01
| 756 | 1.004
| 757 | 0.995
| 758 | 0.996
| 759 | 0.998
| 760 | 0.985
| 761 | 0.999
| 762 | 0.998
| 763 | 1.002
| 764 | 1.003
| 765 | 0.998
| 766 | 0.995
| 767 | 0.995
| 768 | 1.002
| 769 | 0.99
| 770 | 0.996
| 771 | 0.995
| 772 | 0.996
| 773 | 0.987
| 774 | 0.985
| 775 | 0.984
| 776 | 0.973
| 777 | 0.98
| 778 | 0.979
| 779 | 0.974
| 780 | 0.96
| 781 | 0.956
| 782 | 0.963
| 783 | 0.949
| 784 | 0.946
| 785 | 0.95
| 786 | 0.945
| 787 | 0.937
| 788 | 0.922
| 789 | 0.923
| 790 | 0.921
| 791 | 0.912
| 792 | 0.914
| 793 | 0.901
| 794 | 0.887
| 795 | 0.895
| 796 | 0.879
| 797 | 0.883
| 798 | 0.863
| 799 | 0.877
| 800 | 0.865
| 801 | 0.865
| 802 | 0.851
| 803 | 0.857
| 804 | 0.848
| 805 | 0.846
| 806 | 0.839
| 807 | 0.839
| 808 | 0.84
| 809 | 0.839
| 810 | 0.819
| 811 | 0.821
| 812 | 0.822
| 813 | 0.821
| 814 | 0.815
| 815 | 0.808
| 816 | 0.805
| 817 | 0.808
| 818 | 0.813
| 819 | 0.811
| 820 | 0.805
| 821 | 0.805
| 822 | 0.789
| 823 | 0.796
| 824 | 0.789
| 825 | 0.794
| 826 | 0.78
| 827 | 0.789
| 828 | 0.791
| 829 | 0.779
| 830 | 0.776
| 831 | 0.783
| 832 | 0.759
| 833 | 0.781
| 834 | 0.755
| 835 | 0.751
| 836 | 0.753
| 837 | 0.766
| 838 | 0.75
| 839 | 0.743
| 840 | 0.733
| 841 | 0.728
| 842 | 0.722
| 843 | 0.729
| 844 | 0.72
| 845 | 0.727
| 846 | 0.712
| 847 | 0.709
| 848 | 0.691
| 849 | 0.706
| 850 | 0.68
| 851 | 0.688
| 852 | 0.679
| 853 | 0.694
| 854 | 0.672
| 855 | 0.661
| 856 | 0.673
| 857 | 0.664
| 858 | 0.656
| 859 | 0.662
| 860 | 0.666
| 861 | 0.647
| 862 | 0.639
| 863 | 0.65
| 864 | 0.637
| 865 | 0.642
| 866 | 0.637
| 867 | 0.621
| 868 | 0.636
| 869 | 0.621
| 870 | 0.638
| 871 | 0.629
| 872 | 0.619
| 873 | 0.628
| 874 | 0.614
| 875 | 0.625
| 876 | 0.617
| 877 | 0.604
| 878 | 0.621
| 879 | 0.62
| 880 | 0.613
| 881 | 0.606
| 882 | 0.612
| 883 | 0.597
| 884 | 0.625
| 885 | 0.618
| 886 | 0.616
| 887 | 0.62
| 888 | 0.613
| 889 | 0.611
| 890 | 0.622
| 891 | 0.62
| 892 | 0.619
| 893 | 0.629
| 894 | 0.617
| 895 | 0.627
| 896 | 0.612
| 897 | 0.633
| 898 | 0.627
| 899 | 0.634
| 900 | 0.627