## Reflectance
HR990~1600nm HT590~900nm 分色镜, 45°
| Wavelength (nm) | T (%)
| 544 | 92.58
| 545 | 92.53
| 546 | 91.28
| 547 | 89.34
Product Raw Data | 548 | 87.16
HR990~1600nm HT590~900nm 分色镜, 45° | 549 | 85.11
| 550 | 83.57
| 551 | 82.67
免责声明：此处提供的数据仅供参考。不同批次的性能数据会有轻微变化。有关此数据的使用或可靠性的任何问题，请联系技术支持。 | 552 | 82.63
| 553 | 83.32
| 554 | 84.57
| 555 | 86.16
| 556 | 87.79
| 557 | 89.07
| 558 | 89.72
| 559 | 89.66
| 560 | 89.06
| 561 | 88.1
材料石英，入射角45° 反射R>95%@990-1600nm 透射T>90%@590-900nm | 562 | 87.25
| 563 | 86.64
| 564 | 86.46
| 565 | 86.55
| 566 | 86.98
| 567 | 87.69
| 568 | 88.61
| 569 | 89.75
| 570 | 90.99
| 571 | 92.2
| 572 | 93.3
| 573 | 94.07
| 574 | 94.38
| 575 | 94.21
| 576 | 93.66
| 577 | 92.91
| 578 | 92.22
| 579 | 91.76
| 580 | 91.73
| 581 | 92.02
| 582 | 92.67
| 583 | 93.43
| 584 | 94.12
| 585 | 94.66
| 586 | 94.9
| 587 | 94.9
| 588 | 94.74
| 589 | 94.54
| 590 | 94.49
| 591 | 94.53
| 592 | 94.67
| 593 | 94.87
| 594 | 94.8
| 595 | 94.35
| 596 | 93.49
| 597 | 92.12
| 598 | 90.36
| 599 | 88.39
| 600 | 86.43
| 601 | 84.78
| 602 | 83.63
| 603 | 83.08
| 604 | 83.2
| 605 | 84
| 606 | 85.27
| 607 | 86.82
| 608 | 88.49
| 609 | 90.06
| 610 | 91.34
| 611 | 92.2
| 612 | 92.52
| 613 | 92.26
| 614 | 91.51
| 615 | 90.38
| 616 | 89.07
| 617 | 87.76
| 618 | 86.59
| 619 | 85.76
| 620 | 85.31
| 621 | 85.25
| 622 | 85.59
| 623 | 86.25
| 624 | 87.2
| 625 | 88.38
| 626 | 89.63
| 627 | 90.96
| 628 | 92.22
| 629 | 93.32
| 630 | 94.18
| 631 | 94.75
| 632 | 95.06
| 633 | 95.06
| 634 | 94.91
| 635 | 94.67
| 636 | 94.45
| 637 | 94.28
| 638 | 94.23
| 639 | 94.32
| 640 | 94.58
| 641 | 94.89
| 642 | 95.24
| 643 | 95.62
| 644 | 95.93
| 645 | 96.16
| 646 | 96.34
| 647 | 96.42
| 648 | 96.42
| 649 | 96.4
| 650 | 96.38
| 651 | 96.36
| 652 | 96.37
| 653 | 96.41
| 654 | 96.47
| 655 | 96.48
| 656 | 96.5
| 657 | 96.49
| 658 | 96.41
| 659 | 96.31
| 660 | 96.17
| 661 | 96.04
| 662 | 95.92
| 663 | 95.83
| 664 | 95.79
| 665 | 95.78
| 666 | 95.82
| 667 | 95.88
| 668 | 95.96
| 669 | 96.05
| 670 | 96.14
| 671 | 96.19
| 672 | 96.18
| 673 | 96.18
| 674 | 96.16
| 675 | 96.09
| 676 | 96.1
| 677 | 96.06
| 678 | 96.1
| 679 | 96.14
| 680 | 96.19
| 681 | 96.21
| 682 | 96.26
| 683 | 96.23
| 684 | 96.18
| 685 | 96.07
| 686 | 95.92
| 687 | 95.73
| 688 | 95.5
| 689 | 95.26
| 690 | 95.06
| 691 | 94.91
| 692 | 94.8
| 693 | 94.8
| 694 | 94.86
| 695 | 95
| 696 | 95.2
| 697 | 95.42
| 698 | 95.62
| 699 | 95.79
| 700 | 95.88
| 701 | 95.91
| 702 | 95.84
| 703 | 95.65
| 704 | 95.4
| 705 | 95.11
| 706 | 94.77
| 707 | 94.44
| 708 | 94.15
| 709 | 93.93
| 710 | 93.8
| 711 | 93.76
| 712 | 93.83
| 713 | 93.99
| 714 | 94.22
| 715 | 94.49
| 716 | 94.85
| 717 | 95.17
| 718 | 95.49
| 719 | 95.79
| 720 | 96.01
| 721 | 96.16
| 722 | 96.25
| 723 | 96.29
| 724 | 96.29
| 725 | 96.23
| 726 | 96.17
| 727 | 96.06
| 728 | 96.02
| 729 | 96.01
| 730 | 95.98
| 731 | 95.96
| 732 | 96
| 733 | 96.06
| 734 | 96.13
| 735 | 96.17
| 736 | 96.23
| 737 | 96.25
| 738 | 96.27
| 739 | 96.31
| 740 | 96.29
| 741 | 96.3
| 742 | 96.29
| 743 | 96.31
| 744 | 96.32
| 745 | 96.3
| 746 | 96.31
| 747 | 96.27
| 748 | 96.26
| 749 | 96.2
| 750 | 96.14
| 751 | 96.02
| 752 | 95.85
| 753 | 95.68
| 754 | 95.44
| 755 | 95.2
| 756 | 94.92
| 757 | 94.65
| 758 | 94.38
| 759 | 94.13
| 760 | 93.91
| 761 | 93.69
| 762 | 93.57
| 763 | 93.49
| 764 | 93.5
| 765 | 93.55
| 766 | 93.68
| 767 | 93.82
| 768 | 94.04
| 769 | 94.29
| 770 | 94.57
| 771 | 94.88
| 772 | 95.15
| 773 | 95.47
| 774 | 95.73
| 775 | 95.94
| 776 | 96.13
| 777 | 96.28
| 778 | 96.34
| 779 | 96.37
| 780 | 96.38
| 781 | 96.32
| 782 | 96.23
| 783 | 96.11
| 784 | 96
| 785 | 95.9
| 786 | 95.79
| 787 | 95.68
| 788 | 95.57
| 789 | 95.5
| 790 | 95.45
| 791 | 95.39
| 792 | 95.39
| 793 | 95.41
| 794 | 95.44
| 795 | 95.45
| 796 | 95.5
| 797 | 95.55
| 798 | 95.59
| 799 | 95.63
| 800 | 95.63
| 801 | 95.65
| 802 | 95.63
| 803 | 95.58
| 804 | 95.51
| 805 | 95.38
| 806 | 95.22
| 807 | 95.05
| 808 | 94.79
| 809 | 94.55
| 810 | 94.22
| 811 | 93.91
| 812 | 93.59
| 813 | 93.2
| 814 | 92.81
| 815 | 92.45
| 816 | 92.09
| 817 | 91.76
| 818 | 91.49
| 819 | 91.25
| 820 | 91.05
| 821 | 90.94
| 822 | 90.88
| 823 | 90.87
| 824 | 90.96
| 825 | 91.09
| 826 | 91.27
| 827 | 91.5
| 828 | 91.77
| 829 | 92.07
| 830 | 92.38
| 831 | 92.68
| 832 | 93
| 833 | 93.31
| 834 | 93.66
| 835 | 93.89
| 836 | 94.14
| 837 | 94.3
| 838 | 94.46
| 839 | 94.58
| 840 | 94.69
| 841 | 94.76
| 842 | 94.8
| 843 | 94.86
| 844 | 94.85
| 845 | 94.87
| 846 | 94.86
| 847 | 94.86
| 848 | 94.88
| 849 | 94.87
| 850 | 94.85
| 851 | 94.86
| 852 | 94.81
| 853 | 94.75
| 854 | 94.68
| 855 | 94.58
| 856 | 94.51
| 857 | 94.38
| 858 | 94.22
| 859 | 94.07
| 860 | 93.87
| 861 | 93.66
| 862 | 93.47
| 863 | 93.29
| 864 | 93.12
| 865 | 92.96
| 866 | 92.82
| 867 | 92.72
| 868 | 92.67
| 869 | 92.65
| 870 | 92.66
| 871 | 92.72
| 872 | 92.8
| 873 | 92.96
| 874 | 93.11
| 875 | 93.29
| 876 | 93.51
| 877 | 93.71
| 878 | 93.95
| 879 | 94.18
| 880 | 94.4
| 881 | 94.62
| 882 | 94.77
| 883 | 94.89
| 884 | 95.02
| 885 | 95.15
| 886 | 95.21
| 887 | 95.22
| 888 | 95.22
| 889 | 95.18
| 890 | 95.16
| 891 | 95.07
| 892 | 94.98
| 893 | 94.87
| 894 | 94.79
| 895 | 94.67
| 896 | 94.54
| 897 | 94.44
| 898 | 94.33
| 899 | 94.22
| 900 | 94.12
| 901 | 94.07
| 902 | 94.02
| 903 | 94.01
| 904 | 94.02
| 905 | 94.05
| 906 | 94.1
| 907 | 94.15
| 908 | 94.19
| 909 | 94.23
| 910 | 94.25
| 911 | 94.19
| 912 | 94.07
| 913 | 93.85
| 914 | 93.53
| 915 | 93.09
| 916 | 92.46
| 917 | 91.66
| 918 | 90.69
| 919 | 89.51
| 920 | 88.08
| 921 | 86.49
| 922 | 84.66
| 923 | 82.68
| 924 | 80.54
| 925 | 78.29
| 926 | 76
| 927 | 73.74
| 928 | 71.55
| 929 | 69.47
| 930 | 67.6
| 931 | 65.96
| 932 | 64.59
| 933 | 63.51
| 934 | 62.7
| 935 | 62.17
| 936 | 61.85
| 937 | 61.63
| 938 | 61.41
| 939 | 61.07
| 940 | 60.37
| 941 | 59.18
| 942 | 57.35
| 943 | 54.84
| 944 | 51.63
| 945 | 47.78
| 946 | 43.43
| 947 | 38.66
| 948 | 33.77
| 949 | 29
| 950 | 24.57
| 951 | 20.55
| 952 | 17.06
| 953 | 14.03
| 954 | 11.51
| 955 | 9.5
| 956 | 7.86
| 957 | 6.51
| 958 | 5.43
| 959 | 4.56
| 960 | 3.85
| 961 | 3.29
| 962 | 2.82
| 963 | 2.43
| 964 | 2.12
| 965 | 1.86
| 966 | 1.63
| 967 | 1.45
| 968 | 1.3
| 969 | 1.17
| 970 | 1.05
| 971 | 0.96
| 972 | 0.88
| 973 | 0.8
| 974 | 0.75
| 975 | 0.69
| 976 | 0.64
| 977 | 0.6
| 978 | 0.56
| 979 | 0.53
| 980 | 0.51
| 981 | 0.49
| 982 | 0.46
| 983 | 0.44
| 984 | 0.43
| 985 | 0.41
| 986 | 0.4
| 987 | 0.39
| 988 | 0.38
| 989 | 0.37
| 990 | 0.36
| 991 | 0.27
| 992 | 0.25
| 993 | 0.26
| 994 | 0.25
| 995 | 0.25
| 996 | 0.26
| 997 | 0.28
| 998 | 0.28
| 999 | 0.28
| 1000 | 0.3
| 1001 | 0.31
| 1002 | 0.31
| 1003 | 0.34
| 1004 | 0.35
| 1005 | 0.37
| 1006 | 0.4
| 1007 | 0.4
| 1008 | 0.45
| 1009 | 0.48
| 1010 | 0.53
| 1011 | 0.58
| 1012 | 0.64
| 1013 | 0.72
| 1014 | 0.83
| 1015 | 0.97
| 1016 | 1.14
| 1017 | 1.35
| 1018 | 1.58
| 1019 | 1.82
| 1020 | 2.07
| 1021 | 2.34
| 1022 | 2.63
| 1023 | 2.94
| 1024 | 3.26
| 1025 | 3.55
| 1026 | 3.81
| 1027 | 4.03
| 1028 | 4.16
| 1029 | 4.22
| 1030 | 4.21
| 1031 | 4.14
| 1032 | 3.99
| 1033 | 3.79
| 1034 | 3.52
| 1035 | 3.26
| 1036 | 2.97
| 1037 | 2.68
| 1038 | 2.43
| 1039 | 2.2
| 1040 | 1.98
| 1041 | 1.83
| 1042 | 1.68
| 1043 | 1.58
| 1044 | 1.46
| 1045 | 1.37
| 1046 | 1.32
| 1047 | 1.26
| 1048 | 1.2
| 1049 | 1.16
| 1050 | 1.12
| 1051 | 1.11
| 1052 | 1.09
| 1053 | 1.09
| 1054 | 1.09
| 1055 | 1.09
| 1056 | 1.09
| 1057 | 1.11
| 1058 | 1.13
| 1059 | 1.15
| 1060 | 1.18
| 1061 | 1.21
| 1062 | 1.26
| 1063 | 1.31
| 1064 | 1.39
| 1065 | 1.45
| 1066 | 1.53
| 1067 | 1.61
| 1068 | 1.72
| 1069 | 1.83
| 1070 | 1.97
| 1071 | 2.1
| 1072 | 2.29
| 1073 | 2.48
| 1074 | 2.69
| 1075 | 2.92
| 1076 | 3.17
| 1077 | 3.41
| 1078 | 3.68
| 1079 | 3.94
| 1080 | 4.21
| 1081 | 4.46
| 1082 | 4.68
| 1083 | 4.87
| 1084 | 5.02
| 1085 | 5.1
| 1086 | 5.16
| 1087 | 5.16
| 1088 | 5.1
| 1089 | 4.99
| 1090 | 4.83
| 1091 | 4.66
| 1092 | 4.45
| 1093 | 4.22
| 1094 | 4
| 1095 | 3.76
| 1096 | 3.55
| 1097 | 3.33
| 1098 | 3.14
| 1099 | 2.96
| 1100 | 2.8
| 1101 | 2.66
| 1102 | 2.52
| 1103 | 2.42
| 1104 | 2.32
| 1105 | 2.24
| 1106 | 2.18
| 1107 | 2.12
| 1108 | 2.08
| 1109 | 2.03
| 1110 | 2.01
| 1111 | 1.99
| 1112 | 1.99
| 1113 | 2
| 1114 | 2.01
| 1115 | 2.04
| 1116 | 2.06
| 1117 | 2.11
| 1118 | 2.17
| 1119 | 2.25
| 1120 | 2.33
| 1121 | 2.45
| 1122 | 2.56
| 1123 | 2.71
| 1124 | 2.9
| 1125 | 3.11
| 1126 | 3.35
| 1127 | 3.66
| 1128 | 4.02
| 1129 | 4.43
| 1130 | 4.89
| 1131 | 5.32
| 1132 | 5.79
| 1133 | 6.21
| 1134 | 6.6
| 1135 | 6.94
| 1136 | 7.25
| 1137 | 7.47
| 1138 | 7.59
| 1139 | 7.63
| 1140 | 7.57
| 1141 | 7.39
| 1142 | 7.12
| 1143 | 6.79
| 1144 | 6.39
| 1145 | 5.97
| 1146 | 5.52
| 1147 | 5.06
| 1148 | 4.59
| 1149 | 4.15
| 1150 | 3.74
| 1151 | 3.36
| 1152 | 3.03
| 1153 | 2.73
| 1154 | 2.47
| 1155 | 2.24
| 1156 | 2.05
| 1157 | 1.87
| 1158 | 1.72
| 1159 | 1.59
| 1160 | 1.47
| 1161 | 1.38
| 1162 | 1.29
| 1163 | 1.21
| 1164 | 1.15
| 1165 | 1.1
| 1166 | 1.05
| 1167 | 1
| 1168 | 0.96
| 1169 | 0.93
| 1170 | 0.91
| 1171 | 0.88
| 1172 | 0.86
| 1173 | 0.85
| 1174 | 0.83
| 1175 | 0.82
| 1176 | 0.82
| 1177 | 0.82
| 1178 | 0.81
| 1179 | 0.81
| 1180 | 0.83
| 1181 | 0.84
| 1182 | 0.85
| 1183 | 0.86
| 1184 | 0.88
| 1185 | 0.91
| 1186 | 0.93
| 1187 | 0.95
| 1188 | 0.97
| 1189 | 1.02
| 1190 | 1.06
| 1191 | 1.11
| 1192 | 1.17
| 1193 | 1.23
| 1194 | 1.29
| 1195 | 1.38
| 1196 | 1.48
| 1197 | 1.58
| 1198 | 1.7
| 1199 | 1.84
| 1200 | 1.98
| 1201 | 2.15
| 1202 | 2.36
| 1203 | 2.57
| 1204 | 2.81
| 1205 | 3.1
| 1206 | 3.4
| 1207 | 3.74
| 1208 | 4.09
| 1209 | 4.48
| 1210 | 4.89
| 1211 | 5.31
| 1212 | 5.73
| 1213 | 6.12
| 1214 | 6.49
| 1215 | 6.81
| 1216 | 7.07
| 1217 | 7.27
| 1218 | 7.42
| 1219 | 7.51
| 1220 | 7.53
| 1221 | 7.47
| 1222 | 7.38
| 1223 | 7.22
| 1224 | 7.02
| 1225 | 6.8
| 1226 | 6.54
| 1227 | 6.3
| 1228 | 6.04
| 1229 | 5.8
| 1230 | 5.59
| 1231 | 5.37
| 1232 | 5.2
| 1233 | 5.04
| 1234 | 4.93
| 1235 | 4.84
| 1236 | 4.78
| 1237 | 4.73
| 1238 | 4.72
| 1239 | 4.7
| 1240 | 4.71
| 1241 | 4.7
| 1242 | 4.71
| 1243 | 4.71
| 1244 | 4.72
| 1245 | 4.71
| 1246 | 4.73
| 1247 | 4.74
| 1248 | 4.76
| 1249 | 4.77
| 1250 | 4.81
| 1251 | 4.85
| 1252 | 4.87
| 1253 | 4.93
| 1254 | 4.96
| 1255 | 4.99
| 1256 | 5.03
| 1257 | 5.06
| 1258 | 5.07
| 1259 | 5.07
| 1260 | 5.05
| 1261 | 5.01
| 1262 | 4.94
| 1263 | 4.86
| 1264 | 4.77
| 1265 | 4.65
| 1266 | 4.52
| 1267 | 4.37
| 1268 | 4.21
| 1269 | 4.05
| 1270 | 3.87
| 1271 | 3.68
| 1272 | 3.49
| 1273 | 3.3
| 1274 | 3.11
| 1275 | 2.91
| 1276 | 2.73
| 1277 | 2.54
| 1278 | 2.37
| 1279 | 2.2
| 1280 | 2.03
| 1281 | 1.88
| 1282 | 1.75
| 1283 | 1.63
| 1284 | 1.51
| 1285 | 1.41
| 1286 | 1.33
| 1287 | 1.25
| 1288 | 1.17
| 1289 | 1.11
| 1290 | 1.05
| 1291 | 1
| 1292 | 0.97
| 1293 | 0.92
| 1294 | 0.89
| 1295 | 0.86
| 1296 | 0.82
| 1297 | 0.79
| 1298 | 0.77
| 1299 | 0.75
| 1300 | 0.73
| 1301 | 0.72
| 1302 | 0.7
| 1303 | 0.69
| 1304 | 0.67
| 1305 | 0.67
| 1306 | 0.67
| 1307 | 0.66
| 1308 | 0.66
| 1309 | 0.66
| 1310 | 0.66
| 1311 | 0.66
| 1312 | 0.66
| 1313 | 0.66
| 1314 | 0.66
| 1315 | 0.66
| 1316 | 0.69
| 1317 | 0.69
| 1318 | 0.69
| 1319 | 0.71
| 1320 | 0.71
| 1321 | 0.74
| 1322 | 0.75
| 1323 | 0.77
| 1324 | 0.79
| 1325 | 0.8
| 1326 | 0.84
| 1327 | 0.87
| 1328 | 0.89
| 1329 | 0.93
| 1330 | 0.97
| 1331 | 1
| 1332 | 1.04
| 1333 | 1.1
| 1334 | 1.16
| 1335 | 1.21
| 1336 | 1.27
| 1337 | 1.34
| 1338 | 1.42
| 1339 | 1.51
| 1340 | 1.59
| 1341 | 1.69
| 1342 | 1.81
| 1343 | 1.94
| 1344 | 2.06
| 1345 | 2.2
| 1346 | 2.37
| 1347 | 2.51
| 1348 | 2.7
| 1349 | 2.89
| 1350 | 3.09
| 1351 | 3.28
| 1352 | 3.51
| 1353 | 3.73
| 1354 | 3.96
| 1355 | 4.18
| 1356 | 4.38
| 1357 | 4.58
| 1358 | 4.76
| 1359 | 4.95
| 1360 | 5.11
| 1361 | 5.21
| 1362 | 5.3
| 1363 | 5.36
| 1364 | 5.39
| 1365 | 5.39
| 1366 | 5.37
| 1367 | 5.3
| 1368 | 5.22
| 1369 | 5.11
| 1370 | 5.01
| 1371 | 4.86
| 1372 | 4.7
| 1373 | 4.58
| 1374 | 4.42
| 1375 | 4.27
| 1376 | 4.13
| 1377 | 4
| 1378 | 3.87
| 1379 | 3.77
| 1380 | 3.67
| 1381 | 3.58
| 1382 | 3.51
| 1383 | 3.46
| 1384 | 3.4
| 1385 | 3.34
| 1386 | 3.32
| 1387 | 3.29
| 1388 | 3.27
| 1389 | 3.27
| 1390 | 3.26
| 1391 | 3.25
| 1392 | 3.27
| 1393 | 3.29
| 1394 | 3.32
| 1395 | 3.35
| 1396 | 3.37
| 1397 | 3.41
| 1398 | 3.49
| 1399 | 3.55
| 1400 | 3.62
| 1401 | 3.69
| 1402 | 3.77
| 1403 | 3.89
| 1404 | 3.97
| 1405 | 4.11
| 1406 | 4.25
| 1407 | 4.39
| 1408 | 4.56
| 1409 | 4.7
| 1410 | 4.88
| 1411 | 5.08
| 1412 | 5.3
| 1413 | 5.53
| 1414 | 5.77
| 1415 | 6.02
| 1416 | 6.28
| 1417 | 6.57
| 1418 | 6.87
| 1419 | 7.16
| 1420 | 7.46
| 1421 | 7.79
| 1422 | 8.09
| 1423 | 8.41
| 1424 | 8.7
| 1425 | 9
| 1426 | 9.29
| 1427 | 9.52
| 1428 | 9.75
| 1429 | 9.95
| 1430 | 10.11
| 1431 | 10.26
| 1432 | 10.35
| 1433 | 10.4
| 1434 | 10.41
| 1435 | 10.37
| 1436 | 10.33
| 1437 | 10.21
| 1438 | 10.06
| 1439 | 9.9
| 1440 | 9.72
| 1441 | 9.5
| 1442 | 9.28
| 1443 | 9.03
| 1444 | 8.78
| 1445 | 8.51
| 1446 | 8.23
| 1447 | 7.98
| 1448 | 7.72
| 1449 | 7.48
| 1450 | 7.23
| 1451 | 7.01
| 1452 | 6.77
| 1453 | 6.59
| 1454 | 6.38
| 1455 | 6.2
| 1456 | 6.04
| 1457 | 5.88
| 1458 | 5.74
| 1459 | 5.62
| 1460 | 5.52
| 1461 | 5.41
| 1462 | 5.32
| 1463 | 5.27
| 1464 | 5.19
| 1465 | 5.14
| 1466 | 5.1
| 1467 | 5.08
| 1468 | 5.07
| 1469 | 5.07
| 1470 | 5.07
| 1471 | 5.09
| 1472 | 5.1
| 1473 | 5.17
| 1474 | 5.2
| 1475 | 5.25
| 1476 | 5.3
| 1477 | 5.38
| 1478 | 5.47
| 1479 | 5.58
| 1480 | 5.68
| 1481 | 5.76
| 1482 | 5.85
| 1483 | 5.94
| 1484 | 6
| 1485 | 6.08
| 1486 | 6.14
| 1487 | 6.2
| 1488 | 6.27
| 1489 | 6.33
| 1490 | 6.39
| 1491 | 6.45
| 1492 | 6.51
| 1493 | 6.58
| 1494 | 6.63
| 1495 | 6.72
| 1496 | 6.78
| 1497 | 6.86
| 1498 | 6.92
| 1499 | 7.01
| 1500 | 7.05
| 1501 | 7.12
| 1502 | 7.18
| 1503 | 7.22
| 1504 | 7.27
| 1505 | 7.32
| 1506 | 7.34
| 1507 | 7.36
| 1508 | 7.37
| 1509 | 7.37
| 1510 | 7.37
| 1511 | 7.35
| 1512 | 7.31
| 1513 | 7.26
| 1514 | 7.21
| 1515 | 7.14
| 1516 | 7.08
| 1517 | 7
| 1518 | 6.93
| 1519 | 6.84
| 1520 | 6.72
| 1521 | 6.64
| 1522 | 6.53
| 1523 | 6.39
| 1524 | 6.31
| 1525 | 6.18
| 1526 | 6.06
| 1527 | 5.96
| 1528 | 5.85
| 1529 | 5.75
| 1530 | 5.65
| 1531 | 5.54
| 1532 | 5.41
| 1533 | 5.33
| 1534 | 5.26
| 1535 | 5.17
| 1536 | 5.07
| 1537 | 4.98
| 1538 | 4.92
| 1539 | 4.83
| 1540 | 4.76
| 1541 | 4.7
| 1542 | 4.63
| 1543 | 4.56
| 1544 | 4.5
| 1545 | 4.44
| 1546 | 4.38
| 1547 | 4.33
| 1548 | 4.25
| 1549 | 4.2
| 1550 | 4.15
| 1551 | 4.08
| 1552 | 4.04
| 1553 | 3.99
| 1554 | 3.95
| 1555 | 3.92
| 1556 | 3.86
| 1557 | 3.82
| 1558 | 3.78
| 1559 | 3.75
| 1560 | 3.73
| 1561 | 3.7
| 1562 | 3.67
| 1563 | 3.65
| 1564 | 3.63
| 1565 | 3.6
| 1566 | 3.59
| 1567 | 3.58
| 1568 | 3.58
| 1569 | 3.57
| 1570 | 3.57
| 1571 | 3.57
| 1572 | 3.59
| 1573 | 3.59
| 1574 | 3.61
| 1575 | 3.63
| 1576 | 3.65
| 1577 | 3.69
| 1578 | 3.7
| 1579 | 3.75
| 1580 | 3.77
| 1581 | 3.81
| 1582 | 3.86
| 1583 | 3.9
| 1584 | 3.96
| 1585 | 4.01
| 1586 | 4.06
| 1587 | 4.12
| 1588 | 4.2
| 1589 | 4.27
| 1590 | 4.33
| 1591 | 4.43
| 1592 | 4.51
| 1593 | 4.6
| 1594 | 4.7
| 1595 | 4.81
| 1596 | 4.91
| 1597 | 5.02
| 1598 | 5.15
| 1599 | 5.28
| 1600 | 5.39
| 1601 | 5.53
| 1602 | 5.68
| 1603 | 5.83
| 1604 | 5.99
| 1605 | 6.14
| 1606 | 6.32
| 1607 | 6.52
| 1608 | 6.72
| 1609 | 6.89
| 1610 | 7.12
| 1611 | 7.31
| 1612 | 7.54
| 1613 | 7.78
| 1614 | 8.03
| 1615 | 8.3
| 1616 | 8.55
| 1617 | 8.83
| 1618 | 9.11
| 1619 | 9.41
| 1620 | 9.71
| 1621 | 10.03
| 1622 | 10.36