## Reflectance
HR633nm HT532nm 分色镜, 0°
| Wavelength (nm) | Transmittance(%)
| 500 | 96.82599
| 501 | 96.75458
| 502 | 96.60925
| 503 | 96.63472
Product Raw Data | 504 | 96.32201
HR633nm HT532nm 分色镜, 0° | 505 | 96.28627
| 506 | 96.49688
| 507 | 96.36538
免责声明：此处提供的数据仅供参考。不同批次的性能数据会有轻微变化。有关此数据的使用或可靠性的任何问题，请联系技术支持。 | 508 | 96.54054
| 509 | 96.14176
| 510 | 96.08572
| 511 | 96.16308
| 512 | 96.12951
| 513 | 96.14968
| 514 | 96.27877
| 515 | 96.43842
| 516 | 96.38782
| 517 | 96.58995
材料K9，入射角0° 反射R>99.5%@633nm 透射T>98%@532nm | 518 | 96.67133
| 519 | 96.62241
| 520 | 97.02361
| 521 | 97.07998
| 522 | 97.12604
| 523 | 97.45002
| 524 | 97.5409
| 525 | 97.562
| 526 | 97.68848
| 527 | 97.91108
| 528 | 97.97195
| 529 | 98.21978
| 530 | 98.10769
| 531 | 98.19358
| 532 | 98.25785
| 533 | 98.23444
| 534 | 98.25537
| 535 | 98.08927
| 536 | 97.91356
| 537 | 97.81266
| 538 | 97.64055
| 539 | 97.43953
| 540 | 97.13862
| 541 | 96.63227
| 542 | 96.26481
| 543 | 95.88317
| 544 | 95.4935
| 545 | 94.99124
| 546 | 94.55244
| 547 | 94.05606
| 548 | 93.55509
| 549 | 93.3957
| 550 | 93.33614
| 551 | 93.38453
| 552 | 93.37356
| 553 | 93.727
| 554 | 93.99587
| 555 | 94.62721
| 556 | 95.21333
| 557 | 96.14123
| 558 | 96.71677
| 559 | 97.23541
| 560 | 97.27193
| 561 | 96.12582
| 562 | 93.90767
| 563 | 90.27339
| 564 | 84.77094
| 565 | 78.23278
| 566 | 69.6771
| 567 | 60.62449
| 568 | 51.71504
| 569 | 42.9584
| 570 | 35.72018
| 571 | 29.0354
| 572 | 23.73997
| 573 | 19.17799
| 574 | 15.53021
| 575 | 12.68468
| 576 | 10.27294
| 577 | 8.337123
| 578 | 6.997625
| 579 | 5.77876
| 580 | 4.745515
| 581 | 3.93333
| 582 | 3.373309
| 583 | 2.898285
| 584 | 2.38133
| 585 | 2.031124
| 586 | 1.766657
| 587 | 1.54127
| 588 | 1.33835
| 589 | 1.179564
| 590 | 1.017701
| 591 | 0.8900018
| 592 | 0.8451369
| 593 | 0.6790691
| 594 | 0.606406
| 595 | 0.5537142
| 596 | 0.46357
| 597 | 0.4363806
| 598 | 0.4020358
| 599 | 0.3357819
| 600 | 0.3676931
| 601 | 0.2861241
| 602 | 0.3024551
| 603 | 0.2584505
| 604 | 0.2434139
| 605 | 0.2286958
| 606 | 0.1480997
| 607 | 0.1783185
| 608 | 0.1301747
| 609 | 0.1618214
| 610 | 0.1655599
| 611 | 0.1559112
| 612 | 0.1480699
| 613 | 0.1535945
| 614 | 0.1010002
| 615 | 0.07623016
| 616 | 0.09448757
| 617 | 0.07137892195
| 618 | 0.0743384388
| 619 | 0.08642071
| 620 | 0.06184948
| 621 | 0.1020719
| 622 | 0.02218845
| 623 | 0.06918806
| 624 | 0.0400812296
| 625 | 0.06942738
| 626 | 0.1577429
| 627 | 0.08138268192
| 628 | 0.02111473
| 629 | 0.08804013
| 630 | 0.06306813
| 631 | 0.08821992
| 632 | 0.04494569
| 633 | 0.04112394
| 634 | 0.02341085
| 635 | 0.02399921565
| 636 | 0.03718668
| 637 | 0.04962763
| 638 | 0.06714018
| 639 | 0.08159876
| 640 | 0.02600051
| 641 | 0.09695641684
| 642 | 0.1978568
| 643 | 0.06050632
| 644 | 0.07802064
| 645 | 0.1112271
| 646 | 0.2148117
| 647 | 0.0838497879
| 648 | 0.04925199
| 649 | 0.1047015
| 650 | 0.02804152
| 651 | 0.1114648
| 652 | 0.05823319
| 653 | 0.1581222
| 654 | 0.0429401
| 655 | 0.03521113
| 656 | 0.01481463696
| 657 | 0.02281761
| 658 | 0.06539522461
| 659 | 0.05386286
| 660 | 0.1142614
| 661 | 0.0383460544
| 662 | 0.2470588
| 663 | 0.04089476
| 664 | 0.09040352
| 665 | 0.08333069
| 666 | 0.03036726
| 667 | 0.02693103
| 668 | 0.2953214
| 669 | 0.1025327
| 670 | 0.09550388
| 671 | 0.05284035
| 672 | 0.03505032
| 673 | 0.02452179
| 674 | 0.02774202
| 675 | 0.02746426
| 676 | 0.02706258216
| 677 | 0.02958682909
| 678 | 0.0695794
| 679 | 0.02073374
| 680 | 0.03070909496
| 681 | 0.0894521
| 682 | 0.04196679
| 683 | 0.02251265
| 684 | 0.04975705
| 685 | 0.02209316
| 686 | 0.06556640697
| 687 | 0.02091693
| 688 | 0.02610632
| 689 | 0.02310838
| 690 | 0.04096896
| 691 | 0.03062848
| 692 | 0.02056862
| 693 | 0.07172254
| 694 | 0.02485703
| 695 | 0.04816601
| 696 | 0.03419148
| 697 | 0.05027909
| 698 | 0.02075977
| 699 | 0.02221624
| 700 | 0.06524634
| 701 | 0.0529721574
| 702 | 0.07664508
| 703 | 0.1114434
| 704 | 0.09620723
| 705 | 0.07405527
| 706 | 0.04242996
| 707 | 0.02759135
| 708 | 0.09551583
| 709 | 0.05277536
| 710 | 0.07339668
| 711 | 0.04563589
| 712 | 0.05462374
| 713 | 0.09309921
| 714 | 0.1142964
| 715 | 0.1648001
| 716 | 0.06594884
| 717 | 0.04777206
| 718 | 0.124242
| 719 | 0.183524
| 720 | 0.2319458