## Reflectance
HR1064nm HT532nm 分色镜, 45°
| Wavelength (µm) | Reflectance (%)
| 500 | 1.74
| 501 | 1.83
| 502 | 1.95
| 503 | 2.07
Product Raw Data | 504 | 2.18
HR1064nm HT532nm 分色镜, 0°~45° | 505 | 2.25
| 506 | 2.29
| 507 | 2.26
免责声明：此处提供的数据仅供参考。不同批次的性能数据会有轻微变化。有关此数据的使用或可靠性的任何问题，请联系技术支持。 | 508 | 2.2
| 509 | 2.06
| 510 | 1.89
| 511 | 1.68
| 512 | 1.48
| 513 | 1.29
| 514 | 1.14
| 515 | 1.04
| 516 | 1.01
| 517 | 1.03
材料K9，入射角45° 反射R>99.5%@1064nm 透射T>95%@532nm | 518 | 1.11
| 519 | 1.23
| 520 | 1.37
| 521 | 1.53
| 522 | 1.69
| 523 | 1.83
| 524 | 1.96
| 525 | 2.05
| 526 | 2.12
| 527 | 2.16
| 528 | 2.18
| 529 | 2.19
| 530 | 2.18
| 531 | 2.17
| 532 | 2.17
| 533 | 2.16
| 534 | 2.15
| 535 | 2.15
| 536 | 2.14
| 537 | 2.15
| 538 | 2.15
| 539 | 2.15
| 540 | 2.15
| 541 | 2.16
| 542 | 2.15
| 543 | 2.14
| 544 | 2.12
| 545 | 2.1
| 546 | 2.08
| 547 | 2.05
| 548 | 2.01
| 549 | 1.98
| 550 | 1.95
| 551 | 1.92
| 552 | 1.91
| 553 | 1.92
| 554 | 1.97
| 555 | 2.06
| 556 | 2.21
| 557 | 2.42
| 558 | 2.71
| 559 | 3.06
| 560 | 3.49
| 561 | 3.96
| 562 | 4.5
| 563 | 5.05
| 564 | 5.59
| 565 | 6.09
| 566 | 6.51
| 567 | 6.82
| 568 | 7.01
| 569 | 7.06
| 570 | 6.96
| 571 | 6.7
| 572 | 6.27
| 573 | 5.73
| 574 | 5.07
| 575 | 4.33
| 576 | 3.56
| 577 | 2.8
| 578 | 2.12
| 579 | 1.56
| 580 | 1.2
| 581 | 1.08
| 582 | 1.23
| 583 | 1.67
| 584 | 2.42
| 585 | 3.42
| 586 | 4.65
| 587 | 6.05
| 588 | 7.53
| 589 | 9.06
| 590 | 10.53
| 591 | 11.87
| 592 | 13.04
| 593 | 14
| 594 | 14.71
| 595 | 15.16
| 596 | 15.29
| 597 | 15.14
| 598 | 14.7
| 599 | 13.99
| 600 | 13.03
| 601 | 11.82
| 602 | 10.44
| 603 | 8.91
| 604 | 7.35
| 605 | 5.82
| 606 | 4.37
| 607 | 3.11
| 608 | 2.14
| 609 | 1.52
| 610 | 1.29
| 611 | 1.49
| 612 | 2.08
| 613 | 2.99
| 614 | 4.17
| 615 | 5.53
| 616 | 7
| 617 | 8.42
| 618 | 9.77
| 619 | 11
| 620 | 12.04
| 621 | 12.86
| 622 | 13.46
| 623 | 13.8
| 624 | 13.89
| 625 | 13.76
| 626 | 13.4
| 627 | 12.84
| 628 | 12.13
| 629 | 11.28
| 630 | 10.39
| 631 | 9.5
| 632 | 8.68
| 633 | 8.03
| 634 | 7.6
| 635 | 7.45
| 636 | 7.62
| 637 | 8.12
| 638 | 8.93
| 639 | 10.05
| 640 | 11.4
| 641 | 12.93
| 642 | 14.57
| 643 | 16.29
| 644 | 18
| 645 | 19.65
| 646 | 21.19
| 647 | 22.57
| 648 | 23.81
| 649 | 24.85
| 650 | 25.66
| 651 | 26.23
| 652 | 26.57
| 653 | 26.63
| 654 | 26.4
| 655 | 25.89
| 656 | 25.09
| 657 | 24
| 658 | 22.64
| 659 | 21
| 660 | 19.13
| 661 | 17.05
| 662 | 14.86
| 663 | 12.61
| 664 | 10.38
| 665 | 8.27
| 666 | 6.46
| 667 | 4.99
| 668 | 4
| 669 | 3.51
| 670 | 3.57
| 671 | 4.11
| 672 | 5.11
| 673 | 6.46
| 674 | 8.06
| 675 | 9.87
| 676 | 11.76
| 677 | 13.67
| 678 | 15.57
| 679 | 17.34
| 680 | 19.03
| 681 | 20.55
| 682 | 21.9
| 683 | 23.08
| 684 | 24.05
| 685 | 24.8
| 686 | 25.31
| 687 | 25.6
| 688 | 25.64
| 689 | 25.42
| 690 | 24.95
| 691 | 24.24
| 692 | 23.28
| 693 | 22.1
| 694 | 20.71
| 695 | 19.12
| 696 | 17.42
| 697 | 15.66
| 698 | 13.92
| 699 | 12.28
| 700 | 10.82
| 701 | 9.67
| 702 | 8.86
| 703 | 8.43
| 704 | 8.42
| 705 | 8.8
| 706 | 9.53
| 707 | 10.57
| 708 | 11.84
| 709 | 13.25
| 710 | 14.8
| 711 | 16.42
| 712 | 18.02
| 713 | 19.61
| 714 | 21.17
| 715 | 22.65
| 716 | 24.04
| 717 | 25.36
| 718 | 26.56
| 719 | 27.63
| 720 | 28.58
| 721 | 29.37
| 722 | 30.01
| 723 | 30.49
| 724 | 30.78
| 725 | 30.9
| 726 | 30.83
| 727 | 30.56
| 728 | 30.1
| 729 | 29.45
| 730 | 28.61
| 731 | 27.56
| 732 | 26.36
| 733 | 25.02
| 734 | 23.53
| 735 | 21.97
| 736 | 20.4
| 737 | 18.85
| 738 | 17.36
| 739 | 16.03
| 740 | 14.9
| 741 | 14.05
| 742 | 13.49
| 743 | 13.25
| 744 | 13.32
| 745 | 13.67
| 746 | 14.22
| 747 | 14.99
| 748 | 15.87
| 749 | 16.86
| 750 | 17.91
| 751 | 19.01
| 752 | 20.11
| 753 | 21.23
| 754 | 22.37
| 755 | 23.5
| 756 | 24.67
| 757 | 25.82
| 758 | 26.97
| 759 | 28.09
| 760 | 29.2
| 761 | 30.3
| 762 | 31.31
| 763 | 32.27
| 764 | 33.13
| 765 | 33.94
| 766 | 34.63
| 767 | 35.2
| 768 | 35.66
| 769 | 36.01
| 770 | 36.22
| 771 | 36.3
| 772 | 36.22
| 773 | 36.01
| 774 | 35.66
| 775 | 35.18
| 776 | 34.56
| 777 | 33.78
| 778 | 32.88
| 779 | 31.87
| 780 | 30.78
| 781 | 29.62
| 782 | 28.37
| 783 | 27.12
| 784 | 25.83
| 785 | 24.58
| 786 | 23.36
| 787 | 22.19
| 788 | 21.09
| 789 | 20.09
| 790 | 19.18
| 791 | 18.37
| 792 | 17.66
| 793 | 17.07
| 794 | 16.57
| 795 | 16.16
| 796 | 15.86
| 797 | 15.65
| 798 | 15.53
| 799 | 15.5
| 800 | 15.58
| 801 | 15.74
| 802 | 15.99
| 803 | 16.32
| 804 | 16.76
| 805 | 17.26
| 806 | 17.82
| 807 | 18.44
| 808 | 19.14
| 809 | 19.85
| 810 | 20.57
| 811 | 21.31
| 812 | 22.04
| 813 | 22.74
| 814 | 23.39
| 815 | 24
| 816 | 24.56
| 817 | 25.03
| 818 | 25.44
| 819 | 25.76
| 820 | 26
| 821 | 26.16
| 822 | 26.22
| 823 | 26.22
| 824 | 26.13
| 825 | 25.99
| 826 | 25.76
| 827 | 25.48
| 828 | 25.14
| 829 | 24.75
| 830 | 24.35
| 831 | 23.89
| 832 | 23.4
| 833 | 22.9
| 834 | 22.38
| 835 | 21.88
| 836 | 21.38
| 837 | 20.87
| 838 | 20.39
| 839 | 19.93
| 840 | 19.48
| 841 | 19.05
| 842 | 18.65
| 843 | 18.3
| 844 | 17.97
| 845 | 17.67
| 846 | 17.44
| 847 | 17.23
| 848 | 17.11
| 849 | 17.03
| 850 | 17.02
| 851 | 17.07
| 852 | 17.22
| 853 | 17.42
| 854 | 17.69
| 855 | 18.02
| 856 | 18.39
| 857 | 18.82
| 858 | 19.29
| 859 | 19.78
| 860 | 20.26
| 861 | 20.74
| 862 | 21.2
| 863 | 21.61
| 864 | 22
| 865 | 22.32
| 866 | 22.56
| 867 | 22.75
| 868 | 22.85
| 869 | 22.87
| 870 | 22.82
| 871 | 22.73
| 872 | 22.59
| 873 | 22.39
| 874 | 22.21
| 875 | 22.02
| 876 | 21.85
| 877 | 21.74
| 878 | 21.71
| 879 | 21.73
| 880 | 21.84
| 881 | 22.02
| 882 | 22.29
| 883 | 22.62
| 884 | 22.98
| 885 | 23.37
| 886 | 23.74
| 887 | 24.12
| 888 | 24.46
| 889 | 24.75
| 890 | 24.96
| 891 | 25.12
| 892 | 25.22
| 893 | 25.28
| 894 | 25.31
| 895 | 25.31
| 896 | 25.32
| 897 | 25.36
| 898 | 25.44
| 899 | 25.59
| 900 | 25.79
| 901 | 26.1
| 902 | 26.45
| 903 | 26.87
| 904 | 27.34
| 905 | 27.8
| 906 | 28.24
| 907 | 28.59
| 908 | 28.85
| 909 | 28.99
| 910 | 29.05
| 911 | 29.1
| 912 | 29.28
| 913 | 29.76
| 914 | 30.63
| 915 | 31.99
| 916 | 33.88
| 917 | 36.28
| 918 | 39.09
| 919 | 42.3
| 920 | 45.72
| 921 | 49.26
| 922 | 52.73
| 923 | 55.9
| 924 | 58.64
| 925 | 60.89
| 926 | 62.62
| 927 | 63.89
| 928 | 64.76
| 929 | 65.31
| 930 | 65.55
| 931 | 65.51
| 932 | 65.25
| 933 | 64.75
| 934 | 64.03
| 935 | 63.08
| 936 | 61.91
| 937 | 60.49
| 938 | 58.86
| 939 | 57.02
| 940 | 54.95
| 941 | 52.76
| 942 | 50.46
| 943 | 48.22
| 944 | 46.14
| 945 | 44.46
| 946 | 43.37
| 947 | 43.03
| 948 | 43.65
| 949 | 45.29
| 950 | 47.87
| 951 | 51.33
| 952 | 55.4
| 953 | 59.89
| 954 | 64.52
| 955 | 68.97
| 956 | 73.09
| 957 | 76.85
| 958 | 80.13
| 959 | 82.97
| 960 | 85.45
| 961 | 87.47
| 962 | 89.19
| 963 | 90.64
| 964 | 91.88
| 965 | 92.93
| 966 | 93.78
| 967 | 94.52
| 968 | 95.16
| 969 | 95.7
| 970 | 96.16
| 971 | 96.58
| 972 | 96.91
| 973 | 97.22
| 974 | 97.49
| 975 | 97.71
| 976 | 97.93
| 977 | 98.09
| 978 | 98.26
| 979 | 98.38
| 980 | 98.53
| 981 | 98.63
| 982 | 98.74
| 983 | 98.82
| 984 | 98.9
| 985 | 98.96
| 986 | 99.03
| 987 | 99.1
| 988 | 99.16
| 989 | 99.21
| 990 | 99.26
| 991 | 99.27
| 992 | 99.45
| 993 | 99.34
| 994 | 99.38
| 995 | 99.37
| 996 | 99.39
| 997 | 99.36
| 998 | 99.48
| 999 | 99.4
| 1000 | 99.43
| 1001 | 99.42
| 1002 | 99.45
| 1003 | 99.41
| 1004 | 99.53
| 1005 | 99.51
| 1006 | 99.47
| 1007 | 99.48
| 1008 | 99.55
| 1009 | 99.48
| 1010 | 99.62
| 1011 | 99.58
| 1012 | 99.57
| 1013 | 99.54
| 1014 | 99.45
| 1015 | 99.52
| 1016 | 99.58
| 1017 | 99.55
| 1018 | 99.59
| 1019 | 99.52
| 1020 | 99.55
| 1021 | 99.63
| 1022 | 99.6
| 1023 | 99.61
| 1024 | 99.49
| 1025 | 99.58
| 1026 | 99.39
| 1027 | 99.65
| 1028 | 99.65
| 1029 | 99.61
| 1030 | 99.72
| 1031 | 99.73
| 1032 | 99.63
| 1033 | 99.67
| 1034 | 99.59
| 1035 | 99.54
| 1036 | 99.6
| 1037 | 99.6
| 1038 | 99.65
| 1039 | 99.58
| 1040 | 99.48
| 1041 | 99.53
| 1042 | 99.68
| 1043 | 99.76
| 1044 | 99.72
| 1045 | 99.64
| 1046 | 99.74
| 1047 | 99.73
| 1048 | 99.73
| 1049 | 99.64
| 1050 | 99.66
| 1051 | 99.55
| 1052 | 99.73
| 1053 | 99.67
| 1054 | 99.69
| 1055 | 99.58
| 1056 | 99.81
| 1057 | 99.72
| 1058 | 99.75
| 1059 | 99.79
| 1060 | 99.78
| 1061 | 99.75
| 1062 | 99.65
| 1063 | 99.63
| 1064 | 99.77
| 1065 | 99.66
| 1066 | 99.67
| 1067 | 99.73
| 1068 | 99.65
| 1069 | 99.67
| 1070 | 99.69
| 1071 | 99.61
| 1072 | 99.84
| 1073 | 99.68
| 1074 | 99.64
| 1075 | 99.64
| 1076 | 99.74
| 1077 | 99.78
| 1078 | 99.64
| 1079 | 99.79
| 1080 | 99.6
| 1081 | 99.7
| 1082 | 99.75
| 1083 | 99.59
| 1084 | 99.65
| 1085 | 99.59
| 1086 | 99.67
| 1087 | 99.64
| 1088 | 99.67
| 1089 | 99.74
| 1090 | 99.63
| 1091 | 99.59
| 1092 | 99.6
| 1093 | 99.76
| 1094 | 99.67
| 1095 | 99.6
| 1096 | 99.62
| 1097 | 99.65
| 1098 | 99.63
| 1099 | 99.66
| 1100 | 99.62