## Reflectance
HR430~490nm HT355nm 分色镜, 45°
| Wavelength (nm) | T (%)
| 301 | 44.4
| 302 | 42.18
| 303 | 37.25
| 304 | 33.72
Product Raw Data | 305 | 31.73
HR430~490nm HT355nm 分色镜, 45° | 306 | 32.67
| 307 | 35.46
| 308 | 40.62
免责声明：此处提供的数据仅供参考。不同批次的性能数据会有轻微变化。有关此数据的使用或可靠性的任何问题，请联系技术支持。 | 309 | 44.07
| 310 | 43.49
| 311 | 38.93
| 312 | 34.08
| 313 | 29.52
| 314 | 26.82
| 315 | 25.71
| 316 | 26
| 317 | 27.87
| 318 | 31.49
材料石英，入射角45° 反射95%>@430-490nm 透射>90%@355nm | 319 | 37.03
| 320 | 43.07
| 321 | 48.21
| 322 | 51.71
| 323 | 52.47
| 324 | 52.31
| 325 | 51.86
| 326 | 52.35
| 327 | 53.48
| 328 | 56.48
| 329 | 60.76
| 330 | 65.96
| 331 | 72.21
| 332 | 78.35
| 333 | 83.9
| 334 | 88.54
| 335 | 91.7
| 336 | 94.06
| 337 | 95.29
| 338 | 96.15
| 339 | 96.13
| 340 | 96.51
| 341 | 96.16
| 342 | 96.11
| 343 | 96.24
| 344 | 96.19
| 345 | 96.37
| 346 | 96.56
| 347 | 96.68
| 348 | 97.04
| 349 | 97.05
| 350 | 97.22
| 351 | 97.37
| 352 | 97.62
| 353 | 97.77
| 354 | 98.03
| 355 | 98.17
| 356 | 98.09
| 357 | 98.18
| 358 | 97.97
| 359 | 97.94
| 360 | 97.8
| 361 | 98.11
| 362 | 98.07
| 363 | 98.27
| 364 | 98.32
| 365 | 98.21
| 366 | 97.77
| 367 | 97.27
| 368 | 96.36
| 369 | 95.3
| 370 | 94.32
| 371 | 93.42
| 372 | 92.91
| 373 | 92.57
| 374 | 92.45
| 375 | 91.93
| 376 | 90.41
| 377 | 87.55
| 378 | 82.31
| 379 | 74.58
| 380 | 65.24
| 381 | 55.98
| 382 | 48.28
| 383 | 42.87
| 384 | 39.62
| 385 | 38.21
| 386 | 38.31
| 387 | 39.15
| 388 | 39.94
| 389 | 39.47
| 390 | 36.51
| 391 | 31.08
| 392 | 24.41
| 393 | 18.18
| 394 | 13.08
| 395 | 9.47
| 396 | 6.92
| 397 | 5.17
| 398 | 3.98
| 399 | 3.11
| 400 | 2.5
| 401 | 2.08
| 402 | 1.74
| 403 | 1.48
| 404 | 1.3
| 405 | 1.16
| 406 | 1.04
| 407 | 0.95
| 408 | 0.88
| 409 | 0.83
| 410 | 0.78
| 411 | 0.74
| 412 | 0.72
| 413 | 0.69
| 414 | 0.68
| 415 | 0.68
| 416 | 0.68
| 417 | 0.67
| 418 | 0.67
| 419 | 0.66
| 420 | 0.67
| 421 | 0.66
| 422 | 0.64
| 423 | 0.63
| 424 | 0.63
| 425 | 0.62
| 426 | 0.6
| 427 | 0.61
| 428 | 0.59
| 429 | 0.58
| 430 | 0.58
| 431 | 0.57
| 432 | 0.56
| 433 | 0.57
| 434 | 0.58
| 435 | 0.59
| 436 | 0.6
| 437 | 0.61
| 438 | 0.64
| 439 | 0.68
| 440 | 0.72
| 441 | 0.76
| 442 | 0.82
| 443 | 0.87
| 444 | 0.92
| 445 | 0.95
| 446 | 0.96
| 447 | 0.93
| 448 | 0.91
| 449 | 0.85
| 450 | 0.77
| 451 | 0.69
| 452 | 0.6
| 453 | 0.53
| 454 | 0.46
| 455 | 0.41
| 456 | 0.36
| 457 | 0.33
| 458 | 0.3
| 459 | 0.27
| 460 | 0.25
| 461 | 0.23
| 462 | 0.22
| 463 | 0.2
| 464 | 0.19
| 465 | 0.19
| 466 | 0.18
| 467 | 0.18
| 468 | 0.18
| 469 | 0.19
| 470 | 0.2
| 471 | 0.21
| 472 | 0.23
| 473 | 0.24
| 474 | 0.24
| 475 | 0.25
| 476 | 0.27
| 477 | 0.29
| 478 | 0.31
| 479 | 0.33
| 480 | 0.36
| 481 | 0.4
| 482 | 0.45
| 483 | 0.49
| 484 | 0.56
| 485 | 0.64
| 486 | 0.73
| 487 | 0.84
| 488 | 0.97
| 489 | 1.09
| 490 | 1.21
| 491 | 1.3
| 492 | 1.36
| 493 | 1.38
| 494 | 1.35
| 495 | 1.3
| 496 | 1.2
| 497 | 1.11
| 498 | 1.01
| 499 | 0.93
| 500 | 0.87
| 501 | 0.8
| 502 | 0.74
| 503 | 0.71
| 504 | 0.67
| 505 | 0.65
| 506 | 0.63
| 507 | 0.62
| 508 | 0.59
| 509 | 0.58
| 510 | 0.56
| 511 | 0.55
| 512 | 0.54
| 513 | 0.54
| 514 | 0.54
| 515 | 0.55
| 516 | 0.57
| 517 | 0.59
| 518 | 0.62
| 519 | 0.65
| 520 | 0.69
| 521 | 0.75
| 522 | 0.82
| 523 | 0.9
| 524 | 0.99
| 525 | 1.11
| 526 | 1.26
| 527 | 1.44
| 528 | 1.67
| 529 | 1.96
| 530 | 2.33
| 531 | 2.81
| 532 | 3.44
| 533 | 4.24
| 534 | 5.27
| 535 | 6.54
| 536 | 8
| 537 | 9.59
| 538 | 11.06
| 539 | 12.18
| 540 | 12.75
| 541 | 12.7
| 542 | 12.07
| 543 | 11.04
| 544 | 9.8
| 545 | 8.58
| 546 | 7.5
| 547 | 6.61
| 548 | 5.88
| 549 | 5.34
| 550 | 4.95
| 551 | 4.69
| 552 | 4.6
| 553 | 4.7
| 554 | 5.06
| 555 | 5.66
| 556 | 6.28
| 557 | 6.54
| 558 | 6.3
| 559 | 5.68
| 560 | 4.98
| 561 | 4.46
| 562 | 4.15
| 563 | 3.99
| 564 | 3.94
| 565 | 3.96
| 566 | 4.04
| 567 | 4.17
| 568 | 4.35
| 569 | 4.59
| 570 | 4.87
| 571 | 5.21
| 572 | 5.61
| 573 | 6.09
| 574 | 6.67
| 575 | 7.35
| 576 | 8.15
| 577 | 9.08
| 578 | 10.21
| 579 | 11.54
| 580 | 13.13
| 581 | 14.96
| 582 | 17.13
| 583 | 19.63
| 584 | 22.59
| 585 | 25.86
| 586 | 29.49
| 587 | 33.43
| 588 | 37.4
| 589 | 41.36
| 590 | 44.92
| 591 | 47.87
| 592 | 50.08
| 593 | 51.41
| 594 | 51.8
| 595 | 51.41
| 596 | 50.4
| 597 | 48.96
| 598 | 47.3
| 599 | 45.58
| 600 | 43.98
| 601 | 42.59
| 602 | 41.5
| 603 | 40.77
| 604 | 40.5
| 605 | 40.83
| 606 | 41.75
| 607 | 43.49
| 608 | 46.17
| 609 | 49.88
| 610 | 54.55
| 611 | 59.61
| 612 | 64.19
| 613 | 67.3
| 614 | 68.51
| 615 | 67.99
| 616 | 66.38
| 617 | 64.51
| 618 | 62.9
| 619 | 61.81
| 620 | 61.28
| 621 | 61.26
| 622 | 61.61
| 623 | 62.27
| 624 | 63.1
| 625 | 64.02
| 626 | 64.96
| 627 | 65.81
| 628 | 66.54
| 629 | 67.15
| 630 | 67.56
| 631 | 67.78
| 632 | 67.83
| 633 | 67.72
| 634 | 67.5
| 635 | 67.22
| 636 | 66.95
| 637 | 66.72
| 638 | 66.58
| 639 | 66.61
| 640 | 66.73
| 641 | 66.99
| 642 | 67.33
| 643 | 67.62
| 644 | 67.77
| 645 | 67.66
| 646 | 67.16
| 647 | 66.2
| 648 | 64.77
| 649 | 62.91
| 650 | 60.71
| 651 | 58.31
| 652 | 55.78
| 653 | 53.31
| 654 | 50.99
| 655 | 48.85
| 656 | 46.97
| 657 | 45.29
| 658 | 43.87
| 659 | 42.68
| 660 | 41.68
| 661 | 40.88
| 662 | 40.25
| 663 | 39.78
| 664 | 39.43
| 665 | 39.22
| 666 | 39.14
| 667 | 39.16
| 668 | 39.27
| 669 | 39.49
| 670 | 39.8
| 671 | 40.18
| 672 | 40.64
| 673 | 41.17
| 674 | 41.76
| 675 | 42.43
| 676 | 43.15
| 677 | 43.93
| 678 | 44.76
| 679 | 45.63
| 680 | 46.54
| 681 | 47.49
| 682 | 48.47
| 683 | 49.48
| 684 | 50.52
| 685 | 51.56
| 686 | 52.61
| 687 | 53.65
| 688 | 54.7
| 689 | 55.74
| 690 | 56.78
| 691 | 57.79
| 692 | 58.77
| 693 | 59.74
| 694 | 60.67
| 695 | 61.58
| 696 | 62.48
| 697 | 63.33
| 698 | 64.13
| 699 | 64.94
| 700 | 65.72