## HGR03-30UV
HGR03-30UV Efficiency 300线/mm, 8.6°
|  |  | +1 Order | 0 Order
|  | Wavelength (nm) | Absolute Efficiency (%) | Absolute Efficiency (%)
|  | 230 | 0 | 0
|  | 240 | 25.3 | 1
|  | 250 | 49.1 | 1.7
|  | 260 | 61.8 | 1.6
|  | 270 | 68.2 | 0
|  | 280 | 72 | 0
|  | 290 | 73.5 | 0
|  | 300 | 74.4 | 0
|  | 310 | 75 | 0
|  | 320 | 72.9 | 0
|  | 325 | 71.8 | 0
|  | 350 | 66.2 | 6
|  | 375 | 62.6 | 10.4
|  | 400 | 58.1 | 14.4
|  | 425 | 53.7 | 19.2
|  | 450 | 48.3 | 23.8
|  | 475 | 43.4 | 29
恒洋光学 |  | 500 | 39.7 | 33.4
|  | 550 | 32.9 | 40.8
|  | 600 | 26.8 | 46.4
|  | 650 | 22.8 | 53
Product Raw Data |  | 700 | 20.6 | 59
HGR03-30UV Efficiency 300 mm-1, 8.6° |  | 750 | 17.1 | 63
|  | 800 | 14.1 | 66.5
Item # | HGR03-30UV | 850 | 12.3 | 68.5
DISCLAIMER: The data presented here are typical. Slight variations in performance data will occur from lot to lot. Please contact Technical Support with any questions regarding the use or reliability of this data. |  | 900 | 10.4 | 71.2
|  | 950 | 9.4 | 73
|  | 1000 | 7.6 | 75.5
Additional Information: |  | 1050 | 8.1 | 77.5
|  | 1100 | 7.4 | 79.9

## HGR03-60UV
HGR03-60UV Efficiency (600线/mm, 22°)
|  |  | +1 Order | 0 Order
|  | Wavelength (nm) | Absolute Efficiency (%) | Absolute Efficiency (%)
|  | 230 | 0 | 0
|  | 240 | 2.8 | 0
|  | 250 | 17.2 | 1.6
|  | 260 | 30.2 | 2.4
|  | 270 | 39.8 | 1.9
|  | 280 | 46.2 | 1.1
|  | 290 | 51.7 | 0
|  | 300 | 56 | 0
|  | 310 | 61.5 | 0
|  | 320 | 65 | 0
|  | 325 | 66 | 0
|  | 350 | 68.4 | 0
|  | 375 | 68 | 1.9
|  | 400 | 67 | 5.1
|  | 425 | 63.1 | 8.9
|  | 450 | 58.6 | 12.5
|  | 475 | 53.8 | 16.5
恒洋光学 |  | 500 | 50.6 | 20.4
|  | 550 | 43.3 | 28.2
|  | 600 | 34.3 | 36.1
|  | 650 | 29.7 | 41.7
Product Raw Data |  | 700 | 25.8 | 47.5
HGR03-60UV Efficiency 600 mm-1, 22° |  | 750 | 21.4 | 53.7
|  | 800 | 18.9 | 58
Item # | HGR03-60UV | 850 | 16.4 | 62.2
DISCLAIMER: The data presented here are typical. Slight variations in performance data will occur from lot to lot. Please contact Technical Support with any questions regarding the use or reliability of this data. |  | 900 | 14.2 | 65.6
|  | 950 | 12.5 | 68
|  | 1000 | 10.8 | 69.9
Additional Information: |  | 1050 | 10.4 | 72
|  | 1100 | 8.1 | 73.6

## HGR03-83UV
HGR03-83UV Efficiency (830线/mm, 19.4°)
|  |  | +1 Order | 0 Order
|  | Wavelength (nm) | Absolute Efficiency (%) | Absolute Efficiency (%)
|  | 230 | 0 | 0
|  | 240 | 26.4 | 0
|  | 250 | 51.4 | 0
|  | 260 | 57.9 | 0
|  | 270 | 59.6 | 2
|  | 280 | 59.8 | 2.3
|  | 290 | 58.3 | 4.9
|  | 300 | 56 | 6.4
|  | 310 | 54.7 | 9.4
|  | 320 | 51.1 | 10.6
|  | 325 | 50 | 13.2
|  | 350 | 45 | 17.5
|  | 375 | 38.7 | 28
|  | 400 | 35.2 | 32.4
|  | 425 | 31.8 | 38.4
|  | 450 | 28.6 | 43.4
|  | 475 | 25.9 | 48.4
恒洋光学 |  | 500 | 23.1 | 51.3
|  | 550 | 18.5 | 57.1
|  | 600 | 15.3 | 61.5
|  | 650 | 12.4 | 66.7
Product Raw Data |  | 700 | 10 | 70.6
HGR03-83UV Efficiency 830 mm-1, 19.4° |  | 750 | 7.6 | 73.5
|  | 800 | 6.4 | 75.2
Item # | HGR03-83UV | 850 | 4.4 | 77.6
DISCLAIMER: The data presented here are typical. Slight variations in performance data will occur from lot to lot. Please contact Technical Support with any questions regarding the use or reliability of this data. |  | 900 | 3.9 | 80
|  | 950 | 3.5 | 81.5
|  | 1000 | 3.2 | 83
Additional Information: |  | 1050 | 2.5 | 84
|  | 1100 | 1.5 | 85
|  | 1111 | 0

## HGR03-12UV
HGR03-12UV Efficiency 1200线/mm, 36.9°
|  |  | +1 Order | 0 Order
|  | Wavelength (nm) | Absolute Efficiency (%) | Absolute Efficiency (%)
|  | 230 | 0 | 0
|  | 240 | 12.6 | 0
|  | 250 | 29.8 | 1.8
|  | 260 | 36.4 | 2.5
|  | 270 | 39 | 2.9
|  | 280 | 39.6 | 4.4
|  | 290 | 40.2 | 6.5
|  | 300 | 40.2 | 8.1
|  | 310 | 39.8 | 10
|  | 320 | 39.1 | 11.3
|  | 325 | 38.5 | 12.9
|  | 350 | 34.6 | 17.6
|  | 375 | 30.7 | 28.1
|  | 400 | 29.8 | 35
|  | 425 | 29.3 | 39.3
|  | 450 | 27.4 | 42.3
|  | 475 | 23.9 | 45.1
恒洋光学 |  | 500 | 21.4 | 47
|  | 525 | 17.8 | 52.9
|  | 550 | 14.8 | 57.4
|  | 575 | 13.4 | 61.3
Product Raw Data |  | 600 | 12.4 | 64.6
HGR03-12UV Efficiency 1200 mm-1, 36.9° |  | 625 | 12 | 68
|  | 650 | 11.5 | 70
Item # | HGR03-12UV | 675 | 10.8
DISCLAIMER: The data presented here are typical. Slight variations in performance data will occur from lot to lot. Please contact Technical Support with any questions regarding the use or reliability of this data. |  | 700 | 10.6 | 72
|  | 725 | 9.6
|  | 750 | 6.2 | 73.5
Additional Information: |  | 775 | 0
|  | 800 | 0 | 74
|  | 825 | 0 | 73.1
|  | 833 | 0 | 73