## NIR01-24.8° Blaze Angle
24.8° Blaze Angle Efficiency
|  |  | +1 Order | 0 Order
|  | Wavelength (nm) | Absolute Efficiency (%) | Absolute Efficiency (%)
|  | 300 | 0 | 0
|  | 325 | 1.6 | 0
|  | 350 | 1 | 0
|  | 375 | 0 | 2.2
|  | 400 | 2.5 | 4.7
|  | 425 | 9.1 | 6.4
|  | 450 | 21.4 | 7
|  | 475 | 26 | 6.5
|  | 500 | 35.7 | 5.8
|  | 525 | 42.5 | 3
|  | 550 | 49.7 | 1.9
|  | 575 | 55.4 | 1.1
|  | 600 | 59.2 | 0
|  | 625 | 61.8 | 0
|  | 650 | 63.2 | 0
|  | 675 | 64.6 | 0
|  | 700 | 64.7 | 0.3
恒洋光学 |  | 725 | 64.1 | 1.3
|  | 750 | 63.2 | 2.4
|  | 775 | 62.5 | 3.7
|  | 800 | 61.1 | 5.4
Product Raw Data |  | 850 | 57.7 | 7.9
% Absolute Efficiency, NIR Transmission Gratings, 24.8° Blaze Angle |  | 900 | 54.9 | 12.2
|  | 950 | 51.2 | 15.9
Item # | HGR03-30NIR01 | 1000 | 48.5 | 19.1
DISCLAIMER: The data presented here are typical. Slight variations in performance data will occur from lot to lot. Please contact Technical Support with any questions regarding the use or reliability of this data. |  | 1050 | 45 | 22.7
|  | 1100 | 41 | 26
|  | 1200 | 33.5 | 37.6
Additional Information: |  | 1300 | 28 | 44
|  | 1400 | 24.2 | 48.4
|  | 1500 | 21 | 52.9
|  | 1600 | 18.6 | 50.4
|  | 1700 | 15.2 | 44.9
|  | 1800 | 12 | 32

## NIR02-31.7° Blaze Angle
31.7° Blaze Angle Efficiency
|  |  | +1 Order | 0 Order
|  | Wavelength (nm) | Absolute Efficiency (%) | Absolute Efficiency (%)
|  | 300 | 0 | 0
|  | 325 | 0 | 0
|  | 350 | 2.6 | 0
|  | 375 | 2 | 0
|  | 400 | 0.6 | 0
|  | 425 | 0 | 0.4
|  | 450 | 1.6 | 2.1
|  | 475 | 6 | 3.5
|  | 500 | 12.3 | 4.6
|  | 525 | 20.6 | 4.9
|  | 550 | 26.9 | 3.4
|  | 575 | 35.3 | 3.6
|  | 600 | 42.5 | 3.1
|  | 625 | 51.5 | 2.1
|  | 650 | 56.5 | 1.4
|  | 675 | 60 | 0.7
|  | 700 | 62 | 0.3
恒洋光学 |  | 725 | 64.7 | 0.3
|  | 750 | 65.8 | 0.3
|  | 775 | 66.1 | 0.3
|  | 800 | 66.8 | 0.8
Product Raw Data |  | 850 | 66.7 | 2.4
% Absolute Efficiency, NIR Transmission Gratings, 31.7° Blaze Angle |  | 900 | 64.1 | 4.8
|  | 950 | 61 | 7.8
Item # | HGR03-30NIR02 | 1000 | 58.9 | 10.6
DISCLAIMER: The data presented here are typical. Slight variations in performance data will occur from lot to lot. Please contact Technical Support with any questions regarding the use or reliability of this data. |  | 1050 | 57 | 13.3
|  | 1100 | 54.9 | 15.1
|  | 1200 | 45.94595 | 24.71042
Additional Information: |  | 1300 | 40.90909 | 32.19697
|  | 1400 | 32.6087 | 34.42029
|  | 1500 | 30.90909 | 41.81818
|  | 1600 | 29.55975 | 46.54088
|  | 1700 | 25.31646 | 49.36709
|  | 1800 | 21.9 | 53.8