## Protected UVAL Coating
紫外反射铝+保护涂层 0° AOI
Protected UVAL Coating 0° AOI
波长(nm) | 反射率(%)
Wavelength(nm) | Reflection (%)
220 | 89.537
221 | 89.668
222 | 89.789
223 | 89.91
224 | 90.031
225 | 90.153
226 | 90.274
227 | 90.385
228 | 90.496
229 | 90.607
230 | 90.718
231 | 90.819
232 | 90.92
233 | 91.021
234 | 91.122
235 | 91.213
236 | 91.314
237 | 91.395
238 | 91.486
239 | 91.577
240 | 91.658
241 | 91.738
242 | 91.809
243 | 91.89
244 | 91.961
245 | 92.031
246 | 92.102
247 | 92.173
248 | 92.233
249 | 92.294
250 | 92.354
251 | 92.415
252 | 92.466
253 | 92.526
254 | 92.577
255 | 92.627
256 | 92.678
257 | 92.718
258 | 92.769
259 | 92.809
260 | 92.849
261 | 92.88
262 | 92.91
263 | 92.93
264 | 92.96
265 | 92.981
266 | 93.001
267 | 93.031
268 | 93.051
269 | 93.061
270 | 93.082
271 | 93.102
272 | 93.112
273 | 93.132
274 | 93.142
275 | 93.162
276 | 93.173
277 | 93.183
278 | 93.193
279 | 93.203
280 | 93.213
281 | 93.213
282 | 93.223
283 | 93.233
284 | 93.233
285 | 93.243
286 | 93.243
287 | 93.243
288 | 93.253
289 | 93.253
290 | 93.253
291 | 93.253
292 | 93.253
293 | 93.253
294 | 93.253
295 | 93.243
296 | 93.243
297 | 93.243
298 | 93.233
299 | 93.233
300 | 93.223
301 | 93.223
302 | 93.213
303 | 93.203
304 | 93.193
305 | 93.183
306 | 93.183
307 | 93.173
308 | 93.162
309 | 93.152
310 | 93.132
311 | 93.122
312 | 93.112
313 | 93.102
314 | 93.092
315 | 93.072
316 | 93.061
317 | 93.051
318 | 93.031
319 | 93.021
320 | 93.001
321 | 92.991
322 | 92.971
323 | 92.96
324 | 92.95
325 | 92.95
326 | 92.95
327 | 92.94
328 | 92.94
329 | 92.93
330 | 92.93
331 | 92.92
332 | 92.92
333 | 92.91
334 | 92.9
335 | 92.9
336 | 92.89
337 | 92.88
338 | 92.88
339 | 92.87
340 | 92.859
341 | 92.859
342 | 92.849
343 | 92.839
344 | 92.829
345 | 92.819
346 | 92.809
347 | 92.799
348 | 92.789
349 | 92.779
350 | 92.758
351 | 92.728
352 | 92.708
353 | 92.688
354 | 92.657
355 | 92.637
356 | 92.617
357 | 92.587
358 | 92.567
359 | 92.536
360 | 92.516
361 | 92.486
362 | 92.466
363 | 92.445
364 | 92.415
365 | 92.395
366 | 92.365
367 | 92.344
368 | 92.314
369 | 92.284
370 | 92.264
371 | 92.233
372 | 92.213
373 | 92.183
374 | 92.152
375 | 92.132
376 | 92.102
377 | 92.072
378 | 92.051
379 | 92.021
380 | 92.001
381 | 91.961
382 | 91.92
383 | 91.89
384 | 91.849
385 | 91.819
386 | 91.779
387 | 91.748
388 | 91.708
389 | 91.678
390 | 91.637
391 | 91.607
392 | 91.567
393 | 91.536
394 | 91.496
395 | 91.466
396 | 91.425
397 | 91.395
398 | 91.355
399 | 91.324
400 | 91.284
401 | 91.254
402 | 91.213
403 | 91.183
404 | 91.142
405 | 91.112
406 | 91.082
407 | 91.041
408 | 91.011
409 | 90.971
410 | 90.94
411 | 90.91
412 | 90.87
413 | 90.839
414 | 90.799
415 | 90.769
416 | 90.738
417 | 90.698
418 | 90.668
419 | 90.637
420 | 90.607
421 | 90.567
422 | 90.536
423 | 90.506
424 | 90.476
425 | 90.446
426 | 90.405
427 | 90.375
428 | 90.345
429 | 90.314
430 | 90.284
431 | 90.254
432 | 90.223
433 | 90.193
434 | 90.163
435 | 90.132
436 | 90.102
437 | 90.052
438 | 90.001
439 | 89.941
440 | 89.89
441 | 89.84
442 | 89.789
443 | 89.739
444 | 89.688
445 | 89.648
446 | 89.597
447 | 89.547
448 | 89.496
449 | 89.446
450 | 89.405
451 | 89.355
452 | 89.304
453 | 89.264
454 | 89.213
455 | 89.173
456 | 89.122
457 | 89.082
458 | 89.032
459 | 88.991
460 | 88.951
461 | 88.9
462 | 88.86
463 | 88.819
464 | 88.779
465 | 88.739
466 | 88.688
467 | 88.648
468 | 88.607
469 | 88.567
470 | 88.537
471 | 88.496
472 | 88.456
473 | 88.415
474 | 88.375
475 | 88.345
476 | 88.304
477 | 88.264
478 | 88.234
479 | 88.193
480 | 88.163
481 | 88.123
482 | 88.092
483 | 88.062
484 | 88.022
485 | 87.991
486 | 87.961
487 | 87.931
488 | 87.89
489 | 87.86
490 | 87.83
491 | 87.799
492 | 87.769
493 | 87.729
494 | 87.678
495 | 87.638
496 | 87.597
497 | 87.547
498 | 87.506
499 | 87.466
500 | 87.416
501 | 87.375
502 | 87.335
503 | 87.294
504 | 87.254
505 | 87.214
506 | 87.173
507 | 87.133
508 | 87.092
509 | 87.052
510 | 87.022
511 | 86.981
512 | 86.941
513 | 86.9
514 | 86.87
515 | 86.83
516 | 86.799
517 | 86.759
518 | 86.729
519 | 86.688
520 | 86.658
521 | 86.628
522 | 86.587
523 | 86.557
524 | 86.527
525 | 86.496
526 | 86.466
527 | 86.436
528 | 86.406
529 | 86.375
530 | 86.345
531 | 86.315
532 | 86.284
533 | 86.254
534 | 86.234
535 | 86.204
536 | 86.173
537 | 86.153
538 | 86.123
539 | 86.103
540 | 86.072
541 | 86.052
542 | 86.022
543 | 86.002
544 | 85.971
545 | 85.951
546 | 85.931
547 | 85.89
548 | 85.86
549 | 85.82
550 | 85.789
551 | 85.759
552 | 85.719
553 | 85.688
554 | 85.658
555 | 85.628
556 | 85.598
557 | 85.567
558 | 85.537
559 | 85.507
560 | 85.476
561 | 85.446
562 | 85.416
563 | 85.385
564 | 85.365
565 | 85.335
566 | 85.305
567 | 85.284
568 | 85.254
569 | 85.234
570 | 85.204
571 | 85.183
572 | 85.163
573 | 85.143
574 | 85.113
575 | 85.093
576 | 85.072
577 | 85.052
578 | 85.032
579 | 85.012
580 | 84.992
581 | 84.971
582 | 84.951
583 | 84.931
584 | 84.921
585 | 84.901
586 | 84.88
587 | 84.87
588 | 84.85
589 | 84.83
590 | 84.82
591 | 84.8
592 | 84.79
593 | 84.779
594 | 84.759
595 | 84.749
596 | 84.739
597 | 84.719
598 | 84.709
599 | 84.699
600 | 84.689
601 | 84.678
602 | 84.668
603 | 84.658
604 | 84.648
605 | 84.638
606 | 84.628
607 | 84.618
608 | 84.608
609 | 84.598
610 | 84.588
611 | 84.577
612 | 84.577
613 | 84.567
614 | 84.557
615 | 84.557
616 | 84.547
617 | 84.537
618 | 84.537
619 | 84.527
620 | 84.527
621 | 84.517
622 | 84.517
623 | 84.517
624 | 84.507
625 | 84.507
626 | 84.507
627 | 84.497
628 | 84.497
629 | 84.497
630 | 84.487
631 | 84.487
632 | 84.487
633 | 84.487
634 | 84.487
635 | 84.487
636 | 84.487
637 | 84.487
638 | 84.487
639 | 84.487
640 | 84.487
641 | 84.487
642 | 84.487
643 | 84.487
644 | 84.487
645 | 84.487
646 | 84.487
647 | 84.497
648 | 84.497
649 | 84.497
650 | 84.497
651 | 84.446
652 | 84.396
653 | 84.335
654 | 84.285
655 | 84.234
656 | 84.173
657 | 84.123
658 | 84.072
659 | 84.022
660 | 83.961
661 | 83.911
662 | 83.86
663 | 83.81
664 | 83.749
665 | 83.699
666 | 83.648
667 | 83.598
668 | 83.547
669 | 83.497
670 | 83.446
671 | 83.386
672 | 83.335
673 | 83.285
674 | 83.234
675 | 83.184
676 | 83.133
677 | 83.083
678 | 83.032
679 | 82.982
680 | 82.931
681 | 82.881
682 | 82.83
683 | 82.78
684 | 82.729
685 | 82.679
686 | 82.628
687 | 82.578
688 | 82.527
689 | 82.487
690 | 82.436
691 | 82.386
692 | 82.335
693 | 82.285
694 | 82.234
695 | 82.194
696 | 82.143
697 | 82.093
698 | 82.042
699 | 81.992
700 | 81.951
701 | 81.921
702 | 81.891
703 | 81.861
704 | 81.83
705 | 81.8
706 | 81.77
707 | 81.749
708 | 81.719
709 | 81.689
710 | 81.659
711 | 81.638
712 | 81.608
713 | 81.578
714 | 81.547
715 | 81.527
716 | 81.497
717 | 81.467
718 | 81.436
719 | 81.406
720 | 81.386
721 | 81.356
722 | 81.325
723 | 81.305
724 | 81.275
725 | 81.244
726 | 81.214
727 | 81.194
728 | 81.164
729 | 81.143
730 | 81.113
731 | 81.083
732 | 81.063
733 | 81.032
734 | 81.002
735 | 80.982
736 | 80.952
737 | 80.931
738 | 80.901
739 | 80.881
740 | 80.851
741 | 80.83
742 | 80.8
743 | 80.78
744 | 80.75
745 | 80.729
746 | 80.699
747 | 80.679
748 | 80.649
749 | 80.628
750 | 80.608
751 | 80.578
752 | 80.558
753 | 80.527
754 | 80.507
755 | 80.487
756 | 80.457
757 | 80.436
758 | 80.416
759 | 80.386
760 | 80.366
761 | 80.346
762 | 80.315
763 | 80.295
764 | 80.275
765 | 80.255
766 | 80.224
767 | 80.204
768 | 80.184
769 | 80.164
770 | 80.133
771 | 80.113
772 | 80.093
773 | 80.073
774 | 80.053
775 | 80.022
776 | 80.002
777 | 79.982
778 | 79.962
779 | 79.942
780 | 79.921
781 | 79.901
782 | 79.871
783 | 79.851
784 | 79.83
785 | 79.81
786 | 79.79
787 | 79.77
788 | 79.75
789 | 79.729
790 | 79.709
791 | 79.689
792 | 79.669
793 | 79.649
794 | 79.628
795 | 79.608
796 | 79.588
797 | 79.568
798 | 79.548
799 | 79.527
800 | 79.507
801 | 79.517
802 | 79.527
803 | 79.538
804 | 79.538
805 | 79.548
806 | 79.558
807 | 79.568
808 | 79.578
809 | 79.588
810 | 79.598
811 | 79.608
812 | 79.618
813 | 79.618
814 | 79.628
815 | 79.639
816 | 79.649
817 | 79.659
818 | 79.669
819 | 79.679
820 | 79.689
821 | 79.699
822 | 79.699
823 | 79.709
824 | 79.719
825 | 79.729
826 | 79.74
827 | 79.75
828 | 79.76
829 | 79.77
830 | 79.77
831 | 79.78
832 | 79.79
833 | 79.8
834 | 79.81
835 | 79.82
836 | 79.83
837 | 79.841
838 | 79.841
839 | 79.851
840 | 79.861
841 | 79.871
842 | 79.881
843 | 79.891
844 | 79.901
845 | 79.911
846 | 79.911
847 | 79.921
848 | 79.931
849 | 79.942
850 | 79.952
851 | 80.053
852 | 80.154
853 | 80.265
854 | 80.366
855 | 80.467
856 | 80.568
857 | 80.669
858 | 80.77
859 | 80.861
860 | 80.962
861 | 81.063
862 | 81.164
863 | 81.265
864 | 81.356
865 | 81.457
866 | 81.547
867 | 81.648
868 | 81.739
869 | 81.84
870 | 81.931
871 | 82.032
872 | 82.123
873 | 82.214
874 | 82.305
875 | 82.406
876 | 82.497
877 | 82.588
878 | 82.679
879 | 82.77
880 | 82.86
881 | 82.951
882 | 83.042
883 | 83.123
884 | 83.214
885 | 83.305
886 | 83.396
887 | 83.477
888 | 83.567
889 | 83.658
890 | 83.739
891 | 83.83
892 | 83.911
893 | 84.002
894 | 84.083
895 | 84.163
896 | 84.254
897 | 84.335
898 | 84.416
899 | 84.497
900 | 84.577
901 | 84.658
902 | 84.749
903 | 84.83
904 | 84.911
905 | 84.992
906 | 85.062
907 | 85.143
908 | 85.224
909 | 85.305
910 | 85.385
911 | 85.466
912 | 85.537
913 | 85.618
914 | 85.699
915 | 85.769
916 | 85.85
917 | 85.921
918 | 86.002
919 | 86.072
920 | 86.143
921 | 86.224
922 | 86.294
923 | 86.365
924 | 86.446
925 | 86.517
926 | 86.587
927 | 86.658
928 | 86.729
929 | 86.81
930 | 86.88
931 | 86.951
932 | 87.022
933 | 87.092
934 | 87.163
935 | 87.224
936 | 87.294
937 | 87.365
938 | 87.436
939 | 87.506
940 | 87.567
941 | 87.638
942 | 87.708
943 | 87.769
944 | 87.84
945 | 87.91
946 | 87.971
947 | 88.042
948 | 88.102
949 | 88.163
950 | 88.234
951 | 88.254
952 | 88.284
953 | 88.304
954 | 88.335
955 | 88.355
956 | 88.375
957 | 88.405
958 | 88.426
959 | 88.446
960 | 88.476
961 | 88.496
962 | 88.516
963 | 88.547
964 | 88.567
965 | 88.587
966 | 88.617
967 | 88.638
968 | 88.658
969 | 88.688
970 | 88.708
971 | 88.729
972 | 88.759
973 | 88.779
974 | 88.799
975 | 88.819
976 | 88.85
977 | 88.87
978 | 88.89
979 | 88.91
980 | 88.941
981 | 88.961
982 | 88.981
983 | 89.001
984 | 89.021
985 | 89.052
986 | 89.072
987 | 89.092
988 | 89.112
989 | 89.133
990 | 89.153
991 | 89.183
992 | 89.203
993 | 89.223
994 | 89.244
995 | 89.264
996 | 89.284
997 | 89.304
998 | 89.324
999 | 89.355
1000 | 89.375
1001 | 89.395
1002 | 89.415
1003 | 89.436
1004 | 89.456
1005 | 89.476
1006 | 89.496
1007 | 89.516
1008 | 89.537
1009 | 89.557
1010 | 89.577
1011 | 89.597
1012 | 89.617
1013 | 89.638
1014 | 89.658
1015 | 89.678
1016 | 89.698
1017 | 89.718
1018 | 89.739
1019 | 89.759
1020 | 89.779
1021 | 89.799
1022 | 89.819
1023 | 89.84
1024 | 89.86
1025 | 89.88
1026 | 89.9
1027 | 89.92
1028 | 89.941
1029 | 89.961
1030 | 89.981
1031 | 90.001
1032 | 90.021
1033 | 90.031
1034 | 90.052
1035 | 90.072
1036 | 90.092
1037 | 90.112
1038 | 90.132
1039 | 90.153
1040 | 90.173
1041 | 90.193
1042 | 90.203
1043 | 90.223
1044 | 90.244
1045 | 90.264
1046 | 90.284
1047 | 90.304
1048 | 90.314
1049 | 90.334
1050 | 90.355
1051 | 90.375
1052 | 90.395
1053 | 90.405
1054 | 90.425
1055 | 90.446
1056 | 90.466
1057 | 90.486
1058 | 90.496
1059 | 90.516
1060 | 90.536
1061 | 90.557
1062 | 90.567
1063 | 90.587
1064 | 90.607
1065 | 90.627
1066 | 90.637
1067 | 90.658
1068 | 90.678
1069 | 90.698
1070 | 90.708
1071 | 90.728
1072 | 90.749
1073 | 90.759
1074 | 90.779
1075 | 90.799
1076 | 90.809
1077 | 90.829
1078 | 90.85
1079 | 90.87
1080 | 90.88
1081 | 90.9
1082 | 90.92
1083 | 90.93
1084 | 90.951
1085 | 90.961
1086 | 90.981
1087 | 91.001
1088 | 91.011
1089 | 91.031
1090 | 91.052
1091 | 91.062
1092 | 91.082
1093 | 91.092
1094 | 91.112
1095 | 91.132
1096 | 91.142
1097 | 91.163
1098 | 91.173
1099 | 91.193
1100 | 91.213
1101 | 91.223
1102 | 91.243
1103 | 91.254
1104 | 91.274
1105 | 91.284
1106 | 91.304
1107 | 91.324
1108 | 91.334
1109 | 91.355
1110 | 91.365
1111 | 91.385
1112 | 91.395
1113 | 91.415
1114 | 91.425
1115 | 91.445
1116 | 91.456
1117 | 91.476
1118 | 91.486
1119 | 91.506
1120 | 91.516
1121 | 91.536
1122 | 91.546
1123 | 91.567
1124 | 91.577
1125 | 91.597
1126 | 91.607
1127 | 91.627
1128 | 91.637
1129 | 91.658
1130 | 91.668
1131 | 91.688
1132 | 91.698
1133 | 91.708
1134 | 91.728
1135 | 91.738
1136 | 91.759
1137 | 91.769
1138 | 91.789
1139 | 91.799
1140 | 91.809
1141 | 91.829
1142 | 91.839
1143 | 91.86
1144 | 91.87
1145 | 91.89
1146 | 91.9
1147 | 91.91
1148 | 91.93
1149 | 91.94
1150 | 91.95
1151 | 91.971
1152 | 91.981
1153 | 92.001
1154 | 92.011
1155 | 92.021
1156 | 92.041
1157 | 92.051
1158 | 92.062
1159 | 92.082
1160 | 92.092
1161 | 92.102
1162 | 92.122
1163 | 92.132
1164 | 92.142
1165 | 92.163
1166 | 92.173
1167 | 92.183
1168 | 92.203
1169 | 92.213
1170 | 92.223
1171 | 92.243
1172 | 92.253
1173 | 92.264
1174 | 92.284
1175 | 92.294
1176 | 92.304
1177 | 92.314
1178 | 92.334
1179 | 92.344
1180 | 92.354
1181 | 92.375
1182 | 92.385
1183 | 92.395
1184 | 92.405
1185 | 92.425
1186 | 92.435
1187 | 92.445
1188 | 92.455
1189 | 92.476
1190 | 92.486
1191 | 92.496
1192 | 92.506
1193 | 92.526
1194 | 92.536
1195 | 92.546
1196 | 92.556
1197 | 92.577
1198 | 92.587
1199 | 92.597
1200 | 92.607
1201 | 92.617
1202 | 92.637
1203 | 92.647
1204 | 92.657
1205 | 92.668
1206 | 92.688
1207 | 92.698
1208 | 92.708
1209 | 92.718
1210 | 92.728
1211 | 92.738
1212 | 92.758
1213 | 92.769
1214 | 92.779
1215 | 92.789
1216 | 92.799
1217 | 92.819
1218 | 92.829
1219 | 92.839
1220 | 92.849
1221 | 92.859
1222 | 92.87
1223 | 92.88
1224 | 92.9
1225 | 92.91
1226 | 92.92
1227 | 92.93
1228 | 92.94
1229 | 92.95
1230 | 92.96
1231 | 92.981
1232 | 92.991
1233 | 93.001
1234 | 93.011
1235 | 93.021
1236 | 93.031
1237 | 93.041
1238 | 93.051
1239 | 93.061
1240 | 93.082
1241 | 93.092
1242 | 93.102
1243 | 93.112
1244 | 93.122
1245 | 93.132
1246 | 93.142
1247 | 93.152
1248 | 93.162
1249 | 93.173
1250 | 93.183
1251 | 93.203
1252 | 93.213
1253 | 93.223
1254 | 93.233
1255 | 93.243
1256 | 93.253
1257 | 93.263
1258 | 93.274
1259 | 93.284
1260 | 93.294
1261 | 93.304
1262 | 93.314
1263 | 93.324
1264 | 93.334
1265 | 93.344
1266 | 93.354
1267 | 93.364
1268 | 93.375
1269 | 93.385
1270 | 93.395
1271 | 93.405
1272 | 93.425
1273 | 93.435
1274 | 93.445
1275 | 93.455
1276 | 93.465
1277 | 93.476
1278 | 93.486
1279 | 93.496
1280 | 93.506
1281 | 93.516
1282 | 93.526
1283 | 93.536
1284 | 93.546
1285 | 93.556
1286 | 93.566
1287 | 93.577
1288 | 93.587
1289 | 93.597
1290 | 93.607
1291 | 93.607
1292 | 93.617
1293 | 93.627
1294 | 93.637
1295 | 93.647
1296 | 93.657
1297 | 93.667
1298 | 93.678
1299 | 93.688
1300 | 93.698
1301 | 93.708
1302 | 93.718
1303 | 93.728
1304 | 93.738
1305 | 93.748
1306 | 93.758
1307 | 93.768
1308 | 93.779
1309 | 93.789
1310 | 93.799
1311 | 93.809
1312 | 93.809
1313 | 93.819
1314 | 93.829
1315 | 93.839
1316 | 93.849
1317 | 93.859
1318 | 93.869
1319 | 93.88
1320 | 93.89
1321 | 93.9
1322 | 93.91
1323 | 93.92
1324 | 93.93
1325 | 93.93
1326 | 93.94
1327 | 93.95
1328 | 93.96
1329 | 93.97
1330 | 93.981
1331 | 93.991
1332 | 94.001
1333 | 94.011
1334 | 94.011
1335 | 94.021
1336 | 94.031
1337 | 94.041
1338 | 94.051
1339 | 94.061
1340 | 94.071
1341 | 94.082
1342 | 94.082
1343 | 94.092
1344 | 94.102
1345 | 94.112
1346 | 94.122
1347 | 94.132
1348 | 94.142
1349 | 94.152
1350 | 94.152
1351 | 94.162
1352 | 94.172
1353 | 94.183
1354 | 94.193
1355 | 94.203
1356 | 94.203
1357 | 94.213
1358 | 94.223
1359 | 94.233
1360 | 94.243
1361 | 94.253
1362 | 94.263
1363 | 94.263
1364 | 94.273
1365 | 94.284
1366 | 94.294
1367 | 94.304
1368 | 94.304
1369 | 94.314
1370 | 94.324
1371 | 94.334
1372 | 94.344
1373 | 94.354
1374 | 94.354
1375 | 94.364
1376 | 94.374
1377 | 94.385
1378 | 94.395
1379 | 94.395
1380 | 94.405
1381 | 94.415
1382 | 94.425
1383 | 94.435
1384 | 94.435
1385 | 94.445
1386 | 94.455
1387 | 94.465
1388 | 94.475
1389 | 94.475
1390 | 94.486
1391 | 94.496
1392 | 94.506
1393 | 94.506
1394 | 94.516
1395 | 94.526
1396 | 94.536
1397 | 94.546
1398 | 94.546
1399 | 94.556
1400 | 94.566
1401 | 94.576
1402 | 94.576
1403 | 94.587
1404 | 94.597
1405 | 94.607
1406 | 94.607
1407 | 94.617
1408 | 94.627
1409 | 94.637
1410 | 94.637
1411 | 94.647
1412 | 94.657
1413 | 94.667
1414 | 94.667
1415 | 94.677
1416 | 94.688
1417 | 94.698
1418 | 94.698
1419 | 94.708
1420 | 94.718
1421 | 94.728
1422 | 94.728
1423 | 94.738
1424 | 94.748
1425 | 94.758
1426 | 94.758
1427 | 94.768
1428 | 94.778
1429 | 94.778
1430 | 94.789
1431 | 94.799
1432 | 94.809
1433 | 94.809
1434 | 94.819
1435 | 94.829
1436 | 94.829
1437 | 94.839
1438 | 94.849
1439 | 94.859
1440 | 94.859
1441 | 94.869
1442 | 94.879
1443 | 94.879
1444 | 94.89
1445 | 94.9
1446 | 94.91
1447 | 94.91
1448 | 94.92
1449 | 94.93
1450 | 94.93
1451 | 94.94
1452 | 94.95
1453 | 94.95
1454 | 94.96
1455 | 94.97
1456 | 94.97
1457 | 94.98
1458 | 94.991
1459 | 94.991
1460 | 95.001
1461 | 95.011
1462 | 95.011
1463 | 95.021
1464 | 95.031
1465 | 95.041
1466 | 95.041
1467 | 95.051
1468 | 95.061
1469 | 95.061
1470 | 95.071
1471 | 95.081
1472 | 95.081
1473 | 95.092
1474 | 95.102
1475 | 95.102
1476 | 95.112
1477 | 95.112
1478 | 95.122
1479 | 95.132
1480 | 95.132
1481 | 95.142
1482 | 95.152
1483 | 95.152
1484 | 95.162
1485 | 95.172
1486 | 95.172
1487 | 95.182
1488 | 95.193
1489 | 95.193
1490 | 95.203
1491 | 95.213
1492 | 95.213
1493 | 95.223
1494 | 95.223
1495 | 95.233
1496 | 95.243
1497 | 95.243
1498 | 95.253
1499 | 95.263
1500 | 95.263
1501 | 95.273
1502 | 95.273
1503 | 95.283
1504 | 95.294
1505 | 95.294
1506 | 95.304
1507 | 95.314
1508 | 95.314
1509 | 95.324
1510 | 95.324
1511 | 95.334
1512 | 95.344
1513 | 95.344
1514 | 95.354
1515 | 95.354
1516 | 95.364
1517 | 95.374
1518 | 95.374
1519 | 95.384
1520 | 95.384
1521 | 95.395
1522 | 95.405
1523 | 95.405
1524 | 95.415
1525 | 95.415
1526 | 95.425
1527 | 95.435
1528 | 95.435
1529 | 95.445
1530 | 95.445
1531 | 95.455
1532 | 95.465
1533 | 95.465
1534 | 95.475
1535 | 95.475
1536 | 95.485
1537 | 95.496
1538 | 95.496
1539 | 95.506
1540 | 95.506
1541 | 95.516
1542 | 95.516
1543 | 95.526
1544 | 95.536
1545 | 95.536
1546 | 95.546
1547 | 95.546
1548 | 95.556
1549 | 95.556
1550 | 95.566
1551 | 95.576
1552 | 95.576
1553 | 95.586
1554 | 95.586
1555 | 95.597
1556 | 95.597
1557 | 95.607
1558 | 95.617
1559 | 95.617
1560 | 95.627
1561 | 95.627
1562 | 95.637
1563 | 95.637
1564 | 95.647
1565 | 95.647
1566 | 95.657
1567 | 95.667
1568 | 95.667
1569 | 95.677
1570 | 95.677
1571 | 95.687
1572 | 95.687
1573 | 95.698
1574 | 95.698
1575 | 95.708
1576 | 95.708
1577 | 95.718
1578 | 95.728
1579 | 95.728
1580 | 95.738
1581 | 95.738
1582 | 95.748
1583 | 95.748
1584 | 95.758
1585 | 95.758
1586 | 95.768
1587 | 95.768
1588 | 95.778
1589 | 95.778
1590 | 95.788
1591 | 95.799
1592 | 95.799
1593 | 95.809
1594 | 95.809
1595 | 95.819
1596 | 95.819
1597 | 95.829
1598 | 95.829
1599 | 95.839
1600 | 95.839
1601 | 95.849
1602 | 95.849
1603 | 95.859
1604 | 95.859
1605 | 95.869
1606 | 95.869
1607 | 95.879
1608 | 95.879
1609 | 95.889
1610 | 95.889
1611 | 95.9
1612 | 95.9
1613 | 95.91
1614 | 95.91
1615 | 95.92
1616 | 95.92
1617 | 95.93
1618 | 95.93
1619 | 95.94
1620 | 95.94
1621 | 95.95
1622 | 95.95
1623 | 95.96
1624 | 95.96
1625 | 95.97
1626 | 95.97
1627 | 95.98
1628 | 95.98
1629 | 95.99
1630 | 95.99
1631 | 96.001
1632 | 96.001
1633 | 96.011
1634 | 96.011
1635 | 96.021
1636 | 96.021
1637 | 96.031
1638 | 96.031
1639 | 96.041
1640 | 96.041
1641 | 96.051
1642 | 96.051
1643 | 96.061
1644 | 96.061
1645 | 96.071
1646 | 96.071
1647 | 96.081
1648 | 96.081
1649 | 96.091
1650 | 96.091
1651 | 96.091
1652 | 96.102
1653 | 96.102
1654 | 96.112
1655 | 96.112
1656 | 96.122
1657 | 96.122
1658 | 96.132
1659 | 96.132
1660 | 96.142
1661 | 96.142
1662 | 96.152
1663 | 96.152
1664 | 96.162
1665 | 96.162
1666 | 96.172
1667 | 96.172
1668 | 96.172
1669 | 96.182
1670 | 96.182
1671 | 96.192
1672 | 96.192
1673 | 96.203
1674 | 96.203
1675 | 96.213
1676 | 96.213
1677 | 96.223
1678 | 96.223
1679 | 96.223
1680 | 96.233
1681 | 96.233
1682 | 96.243
1683 | 96.243
1684 | 96.253
1685 | 96.253
1686 | 96.263
1687 | 96.263
1688 | 96.263
1689 | 96.273
1690 | 96.273
1691 | 96.283
1692 | 96.283
1693 | 96.293
1694 | 96.293
1695 | 96.304
1696 | 96.304
1697 | 96.304
1698 | 96.314
1699 | 96.314
1700 | 96.324
1701 | 96.324
1702 | 96.334
1703 | 96.334
1704 | 96.334
1705 | 96.344
1706 | 96.344
1707 | 96.354
1708 | 96.354
1709 | 96.364
1710 | 96.364
1711 | 96.374
1712 | 96.374
1713 | 96.374
1714 | 96.384
1715 | 96.384
1716 | 96.394
1717 | 96.394
1718 | 96.394
1719 | 96.405
1720 | 96.405
1721 | 96.415
1722 | 96.415
1723 | 96.425
1724 | 96.425
1725 | 96.425
1726 | 96.435
1727 | 96.435
1728 | 96.445
1729 | 96.445
1730 | 96.445
1731 | 96.455
1732 | 96.455
1733 | 96.465
1734 | 96.465
1735 | 96.475
1736 | 96.475
1737 | 96.475
1738 | 96.485
1739 | 96.485
1740 | 96.495
1741 | 96.495
1742 | 96.495
1743 | 96.506
1744 | 96.506
1745 | 96.516
1746 | 96.516
1747 | 96.516
1748 | 96.526
1749 | 96.526
1750 | 96.536
1751 | 96.536
1752 | 96.536
1753 | 96.546
1754 | 96.546
1755 | 96.556
1756 | 96.556
1757 | 96.556
1758 | 96.566
1759 | 96.566
1760 | 96.576
1761 | 96.576
1762 | 96.576
1763 | 96.586
1764 | 96.586
1765 | 96.596
1766 | 96.596
1767 | 96.596
1768 | 96.607
1769 | 96.607
1770 | 96.617
1771 | 96.617
1772 | 96.617
1773 | 96.627
1774 | 96.627
1775 | 96.627
1776 | 96.637
1777 | 96.637
1778 | 96.647
1779 | 96.647
1780 | 96.647
1781 | 96.657
1782 | 96.657
1783 | 96.667
1784 | 96.667
1785 | 96.667
1786 | 96.677
1787 | 96.677
1788 | 96.677
1789 | 96.687
1790 | 96.687
1791 | 96.697
1792 | 96.697
1793 | 96.697
1794 | 96.708
1795 | 96.708
1796 | 96.708
1797 | 96.718
1798 | 96.718
1799 | 96.728
1800 | 96.728
1801 | 96.728
1802 | 96.738
1803 | 96.738
1804 | 96.738
1805 | 96.748
1806 | 96.748
1807 | 96.748
1808 | 96.758
1809 | 96.758
1810 | 96.768
1811 | 96.768
1812 | 96.768
1813 | 96.778
1814 | 96.778
1815 | 96.778
1816 | 96.788
1817 | 96.788
1818 | 96.788
1819 | 96.798
1820 | 96.798
1821 | 96.809
1822 | 96.809
1823 | 96.809
1824 | 96.819
1825 | 96.819
1826 | 96.819
1827 | 96.829
1828 | 96.829
1829 | 96.829
1830 | 96.839
1831 | 96.839
1832 | 96.839
1833 | 96.849
1834 | 96.849
1835 | 96.859
1836 | 96.859
1837 | 96.859
1838 | 96.869
1839 | 96.869
1840 | 96.869
1841 | 96.879
1842 | 96.879
1843 | 96.879
1844 | 96.889
1845 | 96.889
1846 | 96.889
1847 | 96.899
1848 | 96.899
1849 | 96.899
1850 | 96.91
1851 | 96.91
1852 | 96.91
1853 | 96.92
1854 | 96.92
1855 | 96.92
1856 | 96.93
1857 | 96.93
1858 | 96.93
1859 | 96.94
1860 | 96.94
1861 | 96.94
1862 | 96.95
1863 | 96.95
1864 | 96.95
1865 | 96.96
1866 | 96.96
1867 | 96.96
1868 | 96.97
1869 | 96.97
1870 | 96.97
1871 | 96.98
1872 | 96.98
1873 | 96.98
1874 | 96.99
1875 | 96.99
1876 | 96.99
1877 | 97
1878 | 97
1879 | 97
1880 | 97.011
1881 | 97.011
1882 | 97.011
1883 | 97.021
1884 | 97.021
1885 | 97.021
1886 | 97.031
1887 | 97.031
1888 | 97.031
1889 | 97.041
1890 | 97.041
1891 | 97.041
1892 | 97.051
1893 | 97.051
1894 | 97.051
1895 | 97.061
1896 | 97.061
1897 | 97.061
1898 | 97.071
1899 | 97.071
1900 | 97.071
1901 | 97.081
1902 | 97.081
1903 | 97.081
1904 | 97.081
1905 | 97.091
1906 | 97.091
1907 | 97.091
1908 | 97.101
1909 | 97.101
1910 | 97.101
1911 | 97.112
1912 | 97.112
1913 | 97.112
1914 | 97.122
1915 | 97.122
1916 | 97.122
1917 | 97.132
1918 | 97.132
1919 | 97.132
1920 | 97.132
1921 | 97.142
1922 | 97.142
1923 | 97.142
1924 | 97.152
1925 | 97.152
1926 | 97.152
1927 | 97.162
1928 | 97.162
1929 | 97.162
1930 | 97.172
1931 | 97.172
1932 | 97.172
1933 | 97.172
1934 | 97.182
1935 | 97.182
1936 | 97.182
1937 | 97.192
1938 | 97.192
1939 | 97.192
1940 | 97.202
1941 | 97.202
1942 | 97.202
1943 | 97.202
1944 | 97.213
1945 | 97.213
1946 | 97.213
1947 | 97.223
1948 | 97.223
1949 | 97.223
1950 | 97.233
1951 | 97.233
1952 | 97.233
1953 | 97.233
1954 | 97.243
1955 | 97.243
1956 | 97.243
1957 | 97.253
1958 | 97.253
1959 | 97.253
1960 | 97.253
1961 | 97.263
1962 | 97.263
1963 | 97.263
1964 | 97.273
1965 | 97.273
1966 | 97.273
1967 | 97.273
1968 | 97.283
1969 | 97.283
1970 | 97.283
1971 | 97.293
1972 | 97.293
1973 | 97.293
1974 | 97.303
1975 | 97.303
1976 | 97.303
1977 | 97.303
1978 | 97.314
1979 | 97.314
1980 | 97.314
1981 | 97.314
1982 | 97.324
1983 | 97.324
1984 | 97.324
1985 | 97.334
1986 | 97.334
1987 | 97.334
1988 | 97.334
1989 | 97.344
1990 | 97.344
1991 | 97.344
1992 | 97.354
1993 | 97.354
1994 | 97.354
1995 | 97.354
1996 | 97.364
1997 | 97.364
1998 | 97.364
1999 | 97.374
2000 | 97.374
2001 | 97.374
2002 | 97.374
2003 | 97.374
2004 | 97.374
2005 | 97.374
2006 | 97.374
2007 | 97.374
2008 | 97.374
2009 | 97.374
2010 | 97.374
2011 | 97.374
2012 | 97.374
2013 | 97.374
2014 | 97.374
2015 | 97.374
2016 | 97.384
2017 | 97.384
2018 | 97.384
2019 | 97.384
2020 | 97.384
2021 | 97.384
2022 | 97.384
2023 | 97.384
2024 | 97.384
2025 | 97.384
2026 | 97.384
2027 | 97.384
2028 | 97.384
2029 | 97.384
2030 | 97.384
2031 | 97.384
2032 | 97.384
2033 | 97.384
2034 | 97.384
2035 | 97.384
2036 | 97.384
2037 | 97.384
2038 | 97.394
2039 | 97.394
2040 | 97.394
2041 | 97.394
2042 | 97.394
2043 | 97.394
2044 | 97.394
2045 | 97.394
2046 | 97.394
2047 | 97.394
2048 | 97.394
2049 | 97.394
2050 | 97.394
2051 | 97.394
2052 | 97.394
2053 | 97.394
2054 | 97.394
2055 | 97.394
2056 | 97.394
2057 | 97.394
2058 | 97.394
2059 | 97.404
2060 | 97.404
2061 | 97.404
2062 | 97.404
2063 | 97.404
2064 | 97.404
2065 | 97.404
2066 | 97.404
2067 | 97.404
2068 | 97.404
2069 | 97.404
2070 | 97.404
2071 | 97.404
2072 | 97.404
2073 | 97.404
2074 | 97.404
2075 | 97.404
2076 | 97.404
2077 | 97.404
2078 | 97.404
2079 | 97.404
2080 | 97.415
2081 | 97.415
2082 | 97.415
2083 | 97.415
2084 | 97.415
2085 | 97.415
2086 | 97.415
2087 | 97.415
2088 | 97.415
2089 | 97.415
2090 | 97.415
2091 | 97.415
2092 | 97.415
2093 | 97.415
2094 | 97.415
2095 | 97.415
2096 | 97.415
2097 | 97.415
2098 | 97.415
2099 | 97.415
2100 | 97.415
2101 | 97.425
2102 | 97.425
2103 | 97.425
2104 | 97.425
2105 | 97.425
2106 | 97.425
2107 | 97.425
2108 | 97.425
2109 | 97.425
2110 | 97.425
2111 | 97.425
2112 | 97.425
2113 | 97.425
2114 | 97.425
2115 | 97.425
2116 | 97.425
2117 | 97.425
2118 | 97.425
2119 | 97.425
2120 | 97.425
2121 | 97.435
2122 | 97.435
2123 | 97.435
2124 | 97.435
2125 | 97.435
2126 | 97.435
2127 | 97.435
2128 | 97.435
2129 | 97.435
2130 | 97.435
2131 | 97.435
2132 | 97.435
2133 | 97.435
2134 | 97.435
2135 | 97.435
2136 | 97.435
2137 | 97.435
2138 | 97.435
2139 | 97.435
2140 | 97.435
2141 | 97.445
2142 | 97.445
2143 | 97.445
2144 | 97.445
2145 | 97.445
2146 | 97.445
2147 | 97.445
2148 | 97.445
2149 | 97.445
2150 | 97.445
2151 | 97.445
2152 | 97.445
2153 | 97.445
2154 | 97.445
2155 | 97.445
2156 | 97.445
2157 | 97.445
2158 | 97.445
2159 | 97.445
2160 | 97.455
2161 | 97.455
2162 | 97.455
2163 | 97.455
2164 | 97.455
2165 | 97.455
2166 | 97.455
2167 | 97.455
2168 | 97.455
2169 | 97.455
2170 | 97.455
2171 | 97.455
2172 | 97.455
2173 | 97.455
2174 | 97.455
2175 | 97.455
2176 | 97.455
2177 | 97.455
2178 | 97.455
2179 | 97.465
2180 | 97.465
2181 | 97.465
2182 | 97.465
2183 | 97.465
2184 | 97.465
2185 | 97.465
2186 | 97.465
2187 | 97.465
2188 | 97.465
2189 | 97.465
2190 | 97.465
2191 | 97.465
2192 | 97.465
2193 | 97.465
2194 | 97.465
2195 | 97.465
2196 | 97.465
2197 | 97.465
2198 | 97.465
2199 | 97.475
2200 | 97.475
2201 | 97.475
2202 | 97.475
2203 | 97.475
2204 | 97.475
2205 | 97.475
2206 | 97.475
2207 | 97.475
2208 | 97.475
2209 | 97.475
2210 | 97.475
2211 | 97.475
2212 | 97.475
2213 | 97.475
2214 | 97.475
2215 | 97.475
2216 | 97.475
2217 | 97.485
2218 | 97.485
2219 | 97.485
2220 | 97.485
2221 | 97.485
2222 | 97.485
2223 | 97.485
2224 | 97.485
2225 | 97.485
2226 | 97.485
2227 | 97.485
2228 | 97.485
2229 | 97.485
2230 | 97.485
2231 | 97.485
2232 | 97.485
2233 | 97.485
2234 | 97.485
2235 | 97.485
2236 | 97.495
2237 | 97.495
2238 | 97.495
2239 | 97.495
2240 | 97.495
2241 | 97.495
2242 | 97.495
2243 | 97.495
2244 | 97.495
2245 | 97.495
2246 | 97.495
2247 | 97.495
2248 | 97.495
2249 | 97.495
2250 | 97.495
2251 | 97.495
2252 | 97.495
2253 | 97.495
2254 | 97.495
2255 | 97.505
2256 | 97.505
2257 | 97.505
2258 | 97.505
2259 | 97.505
2260 | 97.505
2261 | 97.505
2262 | 97.505
2263 | 97.505
2264 | 97.505
2265 | 97.505
2266 | 97.505
2267 | 97.505
2268 | 97.505
2269 | 97.505
2270 | 97.505
2271 | 97.505
2272 | 97.505
2273 | 97.516
2274 | 97.516
2275 | 97.516
2276 | 97.516
2277 | 97.516
2278 | 97.516
2279 | 97.516
2280 | 97.516
2281 | 97.516
2282 | 97.516
2283 | 97.516
2284 | 97.516
2285 | 97.516
2286 | 97.516
2287 | 97.516
2288 | 97.516
2289 | 97.516
2290 | 97.516
2291 | 97.516
2292 | 97.526
2293 | 97.526
2294 | 97.526
2295 | 97.526
2296 | 97.526
2297 | 97.526
2298 | 97.526
2299 | 97.526
2300 | 97.526
2301 | 97.526
2302 | 97.526
2303 | 97.526
2304 | 97.526
2305 | 97.526
2306 | 97.526
2307 | 97.526
2308 | 97.526
2309 | 97.526
2310 | 97.536
2311 | 97.536
2312 | 97.536
2313 | 97.536
2314 | 97.536
2315 | 97.536
2316 | 97.536
2317 | 97.536
2318 | 97.536
2319 | 97.536
2320 | 97.536
2321 | 97.536
2322 | 97.536
2323 | 97.536
2324 | 97.536
2325 | 97.536
2326 | 97.536
2327 | 97.536
2328 | 97.546
2329 | 97.546
2330 | 97.546
2331 | 97.546
2332 | 97.546
2333 | 97.546
2334 | 97.546
2335 | 97.546
2336 | 97.546
2337 | 97.546
2338 | 97.546
2339 | 97.546
2340 | 97.546
2341 | 97.546
2342 | 97.546
2343 | 97.546
2344 | 97.546
2345 | 97.546
2346 | 97.556
2347 | 97.556
2348 | 97.556
2349 | 97.556
2350 | 97.556
2351 | 97.556
2352 | 97.556
2353 | 97.556
2354 | 97.556
2355 | 97.556
2356 | 97.556
2357 | 97.556
2358 | 97.556
2359 | 97.556
2360 | 97.556
2361 | 97.556
2362 | 97.556
2363 | 97.556
2364 | 97.566
2365 | 97.566
2366 | 97.566
2367 | 97.566
2368 | 97.566
2369 | 97.566
2370 | 97.566
2371 | 97.566
2372 | 97.566
2373 | 97.566
2374 | 97.566
2375 | 97.566
2376 | 97.566
2377 | 97.566
2378 | 97.566
2379 | 97.566
2380 | 97.566
2381 | 97.566
2382 | 97.576
2383 | 97.576
2384 | 97.576
2385 | 97.576
2386 | 97.576
2387 | 97.576
2388 | 97.576
2389 | 97.576
2390 | 97.576
2391 | 97.576
2392 | 97.576
2393 | 97.576
2394 | 97.576
2395 | 97.576
2396 | 97.576
2397 | 97.576
2398 | 97.576
2399 | 97.576
2400 | 97.586
2401 | 97.586
2402 | 97.586
2403 | 97.586
2404 | 97.586
2405 | 97.586
2406 | 97.586
2407 | 97.586
2408 | 97.586
2409 | 97.586
2410 | 97.586
2411 | 97.586
2412 | 97.586
2413 | 97.586
2414 | 97.586
2415 | 97.586
2416 | 97.586
2417 | 97.586
2418 | 97.596
2419 | 97.596
2420 | 97.596
2421 | 97.596
2422 | 97.596
2423 | 97.596
2424 | 97.596
2425 | 97.596
2426 | 97.596
2427 | 97.596
2428 | 97.596
2429 | 97.596
2430 | 97.596
2431 | 97.596
2432 | 97.596
2433 | 97.596
2434 | 97.596
2435 | 97.606
2436 | 97.606
2437 | 97.606
2438 | 97.606
2439 | 97.606
2440 | 97.606
2441 | 97.606
2442 | 97.606
2443 | 97.606
2444 | 97.606
2445 | 97.606
2446 | 97.606
2447 | 97.606
2448 | 97.606
2449 | 97.606
2450 | 97.606
2451 | 97.606
2452 | 97.606
2453 | 97.617
2454 | 97.617
2455 | 97.617
2456 | 97.617
2457 | 97.617
2458 | 97.617
2459 | 97.617
2460 | 97.617
2461 | 97.617
2462 | 97.617
2463 | 97.617
2464 | 97.617
2465 | 97.617
2466 | 97.617
2467 | 97.617
2468 | 97.617
2469 | 97.617
2470 | 97.617
2471 | 97.627
2472 | 97.627
2473 | 97.627
2474 | 97.627
2475 | 97.627
2476 | 97.627
2477 | 97.627
2478 | 97.627
2479 | 97.627
2480 | 97.627
2481 | 97.627
2482 | 97.627
2483 | 97.627
2484 | 97.627
2485 | 97.627
2486 | 97.627
2487 | 97.627
2488 | 97.627
2489 | 97.637
2490 | 97.637
2491 | 97.637
2492 | 97.637
2493 | 97.637
2494 | 97.637
2495 | 97.637
2496 | 97.637
2497 | 97.637
2498 | 97.637
2499 | 97.637
2500 | 97.637
2501 | 97.637
2502 | 97.637
2503 | 97.637
2504 | 97.637
2505 | 97.637
2506 | 97.647
2507 | 97.647
2508 | 97.647
2509 | 97.647
2510 | 97.647
2511 | 97.647
2512 | 97.647
2513 | 97.647
2514 | 97.647
2515 | 97.647
2516 | 97.647
2517 | 97.647
2518 | 97.647
2519 | 97.647
2520 | 97.647
2521 | 97.647
2522 | 97.647
2523 | 97.647
2524 | 97.657
2525 | 97.657
2526 | 97.657
2527 | 97.657
2528 | 97.657
2529 | 97.657
2530 | 97.657
2531 | 97.657
2532 | 97.657
2533 | 97.657
2534 | 97.657
2535 | 97.657
2536 | 97.657
2537 | 97.657
2538 | 97.657
2539 | 97.657
2540 | 97.657
2541 | 97.657
2542 | 97.667
2543 | 97.667
2544 | 97.667
2545 | 97.667
2546 | 97.667
2547 | 97.667
2548 | 97.667
2549 | 97.667
2550 | 97.667
2551 | 97.667
2552 | 97.667
2553 | 97.667
2554 | 97.667
2555 | 97.667
2556 | 97.667
2557 | 97.667
2558 | 97.667
2559 | 97.677
2560 | 97.677