## VIS膜
VIS Broadband Antireflection-Coating
|  | 波长(nm) | 反射率(%)
|  | Wavelength(nm) | Reflectance (%)
|  | 850 | 6.46861
|  | 840 | 6.03914
|  | 830 | 5.56363
|  | 820 | 5.15242
Product Raw Data |  | 810 | 4.7112
VIS Broadband Antireflection-Coating |  | 800 | 4.28674
|  | 790 | 3.8347
Item # | / | 780 | 3.43968
免责声明：此处提供的数据仅供参考。不同批次的性能数据会有轻微变化。有关此数据的使用或可靠性的任何问题，请联系技术支持。 |  | 770 | 3.02273
|  | 760 | 2.65122
|  | 750 | 2.27204
|  | 740 | 1.93842
|  | 730 | 1.61127
|  | 720 | 1.3328
|  | 710 | 1.06406
|  | 700 | 0.84208
|  | 690 | 0.63775
|  | 680 | 0.47568
|  | 670 | 0.36003
|  | 660 | 0.25621
|  | 650 | 0.18651
|  | 640 | 0.14525
|  | 630 | 0.13204
|  | 620 | 0.15724
|  | 610 | 0.18982
|  | 600 | 0.23322
|  | 590 | 0.28853
|  | 580 | 0.34173
|  | 570 | 0.40241
|  | 560 | 0.4474
|  | 550 | 0.47261
|  | 540 | 0.48651
|  | 530 | 0.47741
|  | 520 | 0.4501
|  | 510 | 0.40534
|  | 500 | 0.35254
|  | 490 | 0.28188
|  | 480 | 0.23824
|  | 470 | 0.19551
|  | 460 | 0.19608
|  | 450 | 0.2103
|  | 440 | 0.30228
|  | 430 | 0.38165
|  | 420 | 0.46625
|  | 410 | 0.54846
|  | 400 | 0.52796
|  | 390 | 0.39118
|  | 380 | 0.18967
|  | 370 | 0.02461
|  | 360 | 0.39705
|  | 350 | 1.8764
|  | 340 | 5.4588
|  | 330 | 11.19674
|  | 320 | 18.63226
|  | 310 | 25.82638
|  | 300 | 38.43203
|  | 290 | 40.50428
|  | 280 | 32.37651
|  | 270 | 13.67942
|  | 260 | 0.54687
|  | 250 | 19.08522

## Protected Aluminium Coating
免责声明：此处提供的数据仅供参考。不同批次的性能数据会有轻微变化。 有关此数据的使用或可靠性的任何问题，请联系技术支持。
铝膜+保护涂层 0° AOI
Protected Aluminium Coating 0° AOI
波长(nm) | 反射率(%)
Wavelength(nm) | Reflection (%)
350 | 79.6709
351 | 79.44
352 | 79.2273
353 | 79.0343
354 | 78.8621
355 | 78.7117
356 | 78.5843
357 | 78.4804
358 | 78.4009
359 | 78.3461
360 | 78.3162
361 | 78.3115
362 | 78.3316
363 | 78.3763
364 | 78.4451
365 | 78.5374
366 | 78.6523
367 | 78.7889
368 | 78.9461
369 | 79.1226
370 | 79.3173
371 | 79.5288
372 | 79.7556
373 | 79.9965
374 | 80.2498
375 | 80.5143
376 | 80.7886
377 | 81.0712
378 | 81.3609
379 | 81.6563
380 | 81.9563
381 | 82.2414
382 | 82.5295
383 | 82.8196
384 | 83.1108
385 | 83.4023
386 | 83.6933
387 | 83.9831
388 | 84.2711
389 | 84.5567
390 | 84.8395
391 | 85.1189
392 | 85.3946
393 | 85.6663
394 | 85.9337
395 | 86.1965
396 | 86.4545
397 | 86.7076
398 | 86.9556
399 | 87.1984
400 | 87.4361
401 | 87.6684
402 | 87.8955
403 | 88.1172
404 | 88.3337
405 | 88.5449
406 | 88.7509
407 | 88.9518
408 | 89.1475
409 | 89.3383
410 | 89.5269
411 | 89.7105
412 | 89.8891
413 | 90.0628
414 | 90.2318
415 | 90.396
416 | 90.5557
417 | 90.711
418 | 90.862
419 | 91.0088
420 | 91.1514
421 | 91.2901
422 | 91.4249
423 | 91.5559
424 | 91.6833
425 | 91.8071
426 | 91.9275
427 | 92.0446
428 | 92.1584
429 | 92.269
430 | 92.3766
431 | 92.4812
432 | 92.5829
433 | 92.6819
434 | 92.7781
435 | 92.8718
436 | 92.9629
437 | 93.038
438 | 93.1112
439 | 93.1825
440 | 93.252
441 | 93.3196
442 | 93.3855
443 | 93.4497
444 | 93.5123
445 | 93.5733
446 | 93.6326
447 | 93.6905
448 | 93.7469
449 | 93.8019
450 | 93.8555
451 | 93.9077
452 | 93.9586
453 | 94.0082
454 | 94.0565
455 | 94.1037
456 | 94.1496
457 | 94.1944
458 | 94.2381
459 | 94.2807
460 | 94.3222
461 | 94.3627
462 | 94.4022
463 | 94.4407
464 | 94.4782
465 | 94.5148
466 | 94.5505
467 | 94.5853
468 | 94.6192
469 | 94.6523
470 | 94.6845
471 | 94.716
472 | 94.7466
473 | 94.7766
474 | 94.8057
475 | 94.8341
476 | 94.8619
477 | 94.8889
478 | 94.9152
479 | 94.9409
480 | 94.966
481 | 94.9904
482 | 95.0142
483 | 95.0373
484 | 95.0599
485 | 95.0819
486 | 95.1034
487 | 95.1248
488 | 95.1456
489 | 95.1658
490 | 95.1856
491 | 95.2048
492 | 95.2235
493 | 95.235
494 | 95.2461
495 | 95.2569
496 | 95.2672
497 | 95.2772
498 | 95.2868
499 | 95.2961
500 | 95.305
501 | 95.3136
502 | 95.3218
503 | 95.3296
504 | 95.3372
505 | 95.3444
506 | 95.3513
507 | 95.3579
508 | 95.3642
509 | 95.3702
510 | 95.3759
511 | 95.3813
512 | 95.3864
513 | 95.3912
514 | 95.3957
515 | 95.3999
516 | 95.4039
517 | 95.4076
518 | 95.4111
519 | 95.4143
520 | 95.4172
521 | 95.4199
522 | 95.4223
523 | 95.4245
524 | 95.4264
525 | 95.4281
526 | 95.4295
527 | 95.4307
528 | 95.4317
529 | 95.4325
530 | 95.433
531 | 95.4333
532 | 95.4334
533 | 95.4333
534 | 95.4329
535 | 95.4324
536 | 95.4316
537 | 95.4306
538 | 95.4294
539 | 95.428
540 | 95.4264
541 | 95.4247
542 | 95.4227
543 | 95.4205
544 | 95.4181
545 | 95.4155
546 | 95.4128
547 | 95.4055
548 | 95.3981
549 | 95.3905
550 | 95.3828
551 | 95.375
552 | 95.367
553 | 95.3589
554 | 95.3506
555 | 95.3422
556 | 95.3337
557 | 95.325
558 | 95.3162
559 | 95.3073
560 | 95.2982
561 | 95.289
562 | 95.2809
563 | 95.2726
564 | 95.2642
565 | 95.2558
566 | 95.2472
567 | 95.2384
568 | 95.2296
569 | 95.2207
570 | 95.2116
571 | 95.2024
572 | 95.1932
573 | 95.1838
574 | 95.1742
575 | 95.1646
576 | 95.1549
577 | 95.145
578 | 95.1351
579 | 95.125
580 | 95.1148
581 | 95.1046
582 | 95.0942
583 | 95.0836
584 | 95.073
585 | 95.0623
586 | 95.0515
587 | 95.0405
588 | 95.0295
589 | 95.0183
590 | 95.007
591 | 94.9957
592 | 94.9842
593 | 94.9726
594 | 94.9609
595 | 94.9491
596 | 94.9372
597 | 94.9252
598 | 94.913
599 | 94.9008
600 | 94.8885
601 | 94.876
602 | 94.8635
603 | 94.8508
604 | 94.8381
605 | 94.8252
606 | 94.8122
607 | 94.799
608 | 94.7857
609 | 94.7723
610 | 94.7588
611 | 94.7451
612 | 94.7314
613 | 94.7176
614 | 94.7036
615 | 94.6896
616 | 94.6755
617 | 94.6612
618 | 94.6469
619 | 94.6324
620 | 94.6179
621 | 94.6032
622 | 94.5885
623 | 94.5736
624 | 94.5586
625 | 94.5436
626 | 94.5284
627 | 94.5131
628 | 94.4978
629 | 94.4823
630 | 94.4667
631 | 94.451
632 | 94.4353
633 | 94.4194
634 | 94.4034
635 | 94.3873
636 | 94.3711
637 | 94.3548
638 | 94.3384
639 | 94.3219
640 | 94.3053
641 | 94.2886
642 | 94.2718
643 | 94.2549
644 | 94.2379
645 | 94.2208
646 | 94.2036
647 | 94.1863
648 | 94.1689
649 | 94.1514
650 | 94.1337
651 | 94.0961
652 | 94.0582
653 | 94.0202
654 | 93.9818
655 | 93.9433
656 | 93.9045
657 | 93.8655
658 | 93.8263
659 | 93.7869
660 | 93.7472
661 | 93.7073
662 | 93.6671
663 | 93.6267
664 | 93.5861
665 | 93.5452
666 | 93.5041
667 | 93.4628
668 | 93.4212
669 | 93.3794
670 | 93.3374
671 | 93.2951
672 | 93.2525
673 | 93.2097
674 | 93.1667
675 | 93.1234
676 | 93.0799
677 | 93.0362
678 | 92.9921
679 | 92.9479
680 | 92.9034
681 | 92.8586
682 | 92.8136
683 | 92.7683
684 | 92.7228
685 | 92.677
686 | 92.631
687 | 92.5847
688 | 92.5381
689 | 92.4913
690 | 92.4443
691 | 92.3969
692 | 92.3493
693 | 92.3015
694 | 92.2534
695 | 92.205
696 | 92.1564
697 | 92.1075
698 | 92.0583
699 | 92.0088
700 | 91.9591
701 | 91.917
702 | 91.8746
703 | 91.832
704 | 91.7892
705 | 91.7462
706 | 91.703
707 | 91.6596
708 | 91.616
709 | 91.5721
710 | 91.5281
711 | 91.4838
712 | 91.4393
713 | 91.3946
714 | 91.3496
715 | 91.3045
716 | 91.2592
717 | 91.2136
718 | 91.1678
719 | 91.1218
720 | 91.0756
721 | 91.0291
722 | 90.9825
723 | 90.9356
724 | 90.8885
725 | 90.8411
726 | 90.7936
727 | 90.7458
728 | 90.6979
729 | 90.6496
730 | 90.6012
731 | 90.5526
732 | 90.5037
733 | 90.4546
734 | 90.4053
735 | 90.3557
736 | 90.306
737 | 90.256
738 | 90.2057
739 | 90.1553
740 | 90.1046
741 | 90.0537
742 | 90.0026
743 | 89.9513
744 | 89.8997
745 | 89.8479
746 | 89.7958
747 | 89.7436
748 | 89.6911
749 | 89.6384
750 | 89.5854
751 | 89.5323
752 | 89.4789
753 | 89.4252
754 | 89.3714
755 | 89.3173
756 | 89.2629
757 | 89.2084
758 | 89.1536
759 | 89.0986
760 | 89.0434
761 | 88.9879
762 | 88.9322
763 | 88.8762
764 | 88.8201
765 | 88.7637
766 | 88.707
767 | 88.6502
768 | 88.5931
769 | 88.5357
770 | 88.4782
771 | 88.4204
772 | 88.3624
773 | 88.3041
774 | 88.2456
775 | 88.1869
776 | 88.1279
777 | 88.0687
778 | 88.0093
779 | 87.9496
780 | 87.8898
781 | 87.8296
782 | 87.7693
783 | 87.7087
784 | 87.6479
785 | 87.5868
786 | 87.5255
787 | 87.464
788 | 87.4022
789 | 87.3403
790 | 87.278
791 | 87.2156
792 | 87.1529
793 | 87.09
794 | 87.0268
795 | 86.9635
796 | 86.8998
797 | 86.836
798 | 86.7719
799 | 86.7076
800 | 86.6431
801 | 86.5971
802 | 86.5509
803 | 86.5046
804 | 86.4582
805 | 86.4116
806 | 86.3649
807 | 86.3179
808 | 86.2709
809 | 86.2237
810 | 86.1763
811 | 86.1288
812 | 86.0812
813 | 86.0334
814 | 85.9855
815 | 85.9375
816 | 85.8893
817 | 85.841
818 | 85.7925
819 | 85.7439
820 | 85.6952
821 | 85.6463
822 | 85.5973
823 | 85.5481
824 | 85.4988
825 | 85.4494
826 | 85.3999
827 | 85.3502
828 | 85.3004
829 | 85.2504
830 | 85.2004
831 | 85.1501
832 | 85.0998
833 | 85.0493
834 | 84.9987
835 | 84.948
836 | 84.8971
837 | 84.8461
838 | 84.795
839 | 84.7438
840 | 84.6924
841 | 84.6409
842 | 84.5893
843 | 84.5376
844 | 84.4857
845 | 84.4338
846 | 84.3816
847 | 84.3294
848 | 84.2771
849 | 84.2246
850 | 84.172
851 | 84.1874
852 | 84.2028
853 | 84.2181
854 | 84.2335
855 | 84.2489
856 | 84.2642
857 | 84.2796
858 | 84.295
859 | 84.3104
860 | 84.3258
861 | 84.3412
862 | 84.3566
863 | 84.372
864 | 84.3875
865 | 84.4029
866 | 84.4184
867 | 84.4339
868 | 84.4494
869 | 84.4649
870 | 84.4805
871 | 84.496
872 | 84.5116
873 | 84.5272
874 | 84.5429
875 | 84.5585
876 | 84.5742
877 | 84.5899
878 | 84.6056
879 | 84.6214
880 | 84.6372
881 | 84.653
882 | 84.6688
883 | 84.6847
884 | 84.7006
885 | 84.7166
886 | 84.7326
887 | 84.7486
888 | 84.7647
889 | 84.7808
890 | 84.7969
891 | 84.8131
892 | 84.8293
893 | 84.8455
894 | 84.8618
895 | 84.8782
896 | 84.8946
897 | 84.911
898 | 84.9275
899 | 84.944
900 | 84.9606