## D04 Coating 0° AOI
介质高反膜-D04@1200-1800nm
Reflectance of D04 Coating 0° AOI
波长(nm) | 反射率(%)
Wavelength(nm) | Reflection (%)
1000 | 20.29
1005 | 30.18
1010 | 36.89
1015 | 39.2
1020 | 38.46
1025 | 37.39
1030 | 40.01
1035 | 47.97
1040 | 57.65
1045 | 65.37
1050 | 70.12
1055 | 72.03
1060 | 71.68
1065 | 69.22
1070 | 65.77
1075 | 63.15
1080 | 63.39
1085 | 66.43
1090 | 69.71
1095 | 71.2
1100 | 70.23
1105 | 65.72
1110 | 56.49
1115 | 40.75
1120 | 21.73
1125 | 13.15
1130 | 20.08
1135 | 32.03
1140 | 41.07
1145 | 48.2
1150 | 57.25
1155 | 68.97
1160 | 79.62
1165 | 86.64
1170 | 90.67
1175 | 92.96
1180 | 94.23
1185 | 94.65
1190 | 94.94
1195 | 94.85
1200 | 95.43
1205 | 96.59
1210 | 97.74
1215 | 98.61
1220 | 99.1
1225 | 99.43
1230 | 99.57
1235 | 99.61
1240 | 99.62
1245 | 99.72
1250 | 99.76
1255 | 99.88
1260 | 99.81
1265 | 99.76
1270 | 99.73
1275 | 99.76
1280 | 99.7
1285 | 99.6
1290 | 99.53
1295 | 99.49
1300 | 99.58
1305 | 99.67
1310 | 99.84
1315 | 99.82
1320 | 99.83
1325 | 99.81
1330 | 99.8
1335 | 99.79
1340 | 99.87
1345 | 99.83
1350 | 99.71
1355 | 99.73
1360 | 99.77
1365 | 99.72
1370 | 99.68
1375 | 99.47
1380 | 99.42
1385 | 99.56
1390 | 99.75
1395 | 99.77
1400 | 99.88
1405 | 99.93
1410 | 99.9
1415 | 100
1420 | 99.93
1425 | 99.89
1430 | 99.91
1435 | 99.98
1440 | 99.97
1445 | 99.96
1450 | 99.96
1455 | 100.01
1460 | 100
1465 | 99.98
1470 | 99.93
1475 | 99.99
1480 | 100.05
1485 | 99.97
1490 | 99.9
1495 | 99.94
1500 | 99.98
1505 | 100.02
1510 | 99.86
1515 | 99.97
1520 | 99.98
1525 | 99.97
1530 | 99.93
1535 | 99.9
1540 | 99.74
1545 | 99.88
1550 | 99.73
1555 | 99.79
1560 | 99.82
1565 | 99.71
1570 | 99.71
1575 | 99.66
1580 | 99.86
1585 | 99.86
1590 | 99.85
1595 | 99.88
1600 | 99.85
1605 | 99.79
1610 | 99.79
1615 | 99.83
1620 | 99.85
1625 | 99.85
1630 | 99.82
1635 | 99.85
1640 | 99.83
1645 | 99.82
1650 | 99.76
1655 | 99.87
1660 | 99.75
1665 | 99.77
1670 | 99.86
1675 | 99.78
1680 | 99.85
1685 | 99.83
1690 | 99.81
1695 | 99.83
1700 | 99.83

## D04 Coating 45° AOI
介质高反膜-D04@1200-1800nm
Reflectance of D04 Coating 45° AOI
波长(nm) | 反射率(%)
Wavelength(nm) | Reflection (%)
1000 | 66.98
1005 | 67.83
1010 | 64.59
1015 | 52.94
1020 | 39.34
1025 | 39.96
1030 | 48.38
1035 | 51.5
1040 | 51.04
1045 | 52.08
1050 | 55.03
1055 | 58.01
1060 | 60.3
1065 | 63.77
1070 | 70.11
1075 | 78.14
1080 | 84.95
1085 | 89.05
1090 | 91.45
1095 | 92.68
1100 | 93.18
1105 | 93.27
1110 | 93.45
1115 | 94.26
1120 | 95.72
1125 | 97.11
1130 | 98.02
1135 | 98.6
1140 | 98.99
1145 | 99.12
1150 | 99.15
1155 | 99.28
1160 | 99.25
1165 | 99.29
1170 | 99.19
1175 | 99.16
1180 | 99.19
1185 | 99.11
1190 | 99.18
1195 | 99.01
1200 | 99.09
1205 | 99.16
1210 | 99.11
1215 | 99.3
1220 | 99.4
1225 | 99.44
1230 | 99.48
1235 | 99.46
1240 | 99.45
1245 | 99.38
1250 | 99.4
1255 | 99.51
1260 | 99.46
1265 | 99.42
1270 | 99.3
1275 | 99.26
1280 | 99.26
1285 | 99.22
1290 | 99.26
1295 | 99.37
1300 | 99.56
1305 | 99.52
1310 | 99.61
1315 | 99.61
1320 | 99.65
1325 | 99.61
1330 | 99.58
1335 | 99.56
1340 | 99.64
1345 | 99.63
1350 | 99.49
1355 | 99.66
1360 | 99.61
1365 | 99.68
1370 | 99.65
1375 | 99.59
1380 | 99.58
1385 | 99.65
1390 | 99.55
1395 | 99.52
1400 | 99.44
1405 | 99.32
1410 | 99.33
1415 | 99.36
1420 | 99.25
1425 | 99.36
1430 | 99.46
1435 | 99.5
1440 | 99.59
1445 | 99.54
1450 | 99.59
1455 | 99.54
1460 | 99.55
1465 | 99.61
1470 | 99.35
1475 | 99.52
1480 | 99.55
1485 | 99.41
1490 | 99.34
1495 | 99.26
1500 | 99.26
1505 | 99.3
1510 | 99.28
1515 | 99.24
1520 | 99.23
1525 | 99.18
1530 | 99.23
1535 | 99.17
1540 | 99.1
1545 | 99.21
1550 | 99.1
1555 | 99.15
1560 | 99.17
1565 | 99.03
1570 | 99.04
1575 | 98.89
1580 | 98.93
1585 | 98.84
1590 | 98.62
1595 | 98.53
1600 | 98.26
1605 | 97.85
1610 | 97.42
1615 | 96.77
1620 | 95.69
1625 | 94.38
1630 | 92.32
1635 | 89.37
1640 | 85.58
1645 | 81.56
1650 | 78.6
1655 | 94.93
1660 | 93.59
1665 | 92.56
1670 | 92.07
1675 | 91.92
1680 | 92.26
1685 | 92.79
1690 | 93.29
1695 | 93.65
1700 | 93.79

## D04 Coating 25° AOI
介质高反膜-D04@1200-1800nm
Reflectance of D04 Coating 25° AOI
波长(nm) | 反射率(%)
Wavelength(nm) | Reflection (%)
1000 | 44.02
1005 | 44.17
1010 | 48.93
1015 | 57.47
1020 | 65.73
1025 | 71.24
1030 | 74.15
1035 | 74.61
1040 | 73.04
1045 | 69.74
1050 | 66.52
1055 | 65.42
1060 | 67.05
1065 | 69.65
1070 | 71.37
1075 | 70.52
1080 | 66.03
1085 | 55.19
1090 | 37.12
1095 | 21.41
1100 | 20.36
1105 | 30.2
1110 | 41.53
1115 | 50.33
1120 | 57.55
1125 | 65.23
1130 | 73.97
1135 | 82.21
1140 | 88.25
1145 | 91.8
1150 | 93.78
1155 | 94.79
1160 | 95.25
1165 | 95.46
1170 | 95.56
1175 | 96.11
1180 | 97.03
1185 | 97.88
1190 | 98.73
1195 | 98.97
1200 | 99.25
1205 | 99.39
1210 | 99.32
1215 | 99.55
1220 | 99.57
1225 | 99.68
1230 | 99.61
1235 | 99.51
1240 | 99.56
1245 | 99.53
1250 | 99.58
1255 | 99.52
1260 | 99.35
1265 | 99.36
1270 | 99.35
1275 | 99.47
1280 | 99.54
1285 | 99.58
1290 | 99.55
1295 | 99.54
1300 | 99.67
1305 | 99.7
1310 | 99.61
1315 | 99.6
1320 | 99.63
1325 | 99.58
1330 | 99.54
1335 | 99.49
1340 | 99.52
1345 | 99.45
1350 | 99.4
1355 | 99.47
1360 | 99.57
1365 | 99.64
1370 | 99.73
1375 | 99.64
1380 | 99.64
1385 | 99.82
1390 | 99.75
1395 | 99.8
1400 | 99.79
1405 | 99.81
1410 | 99.8
1415 | 99.8
1420 | 99.71
1425 | 99.81
1430 | 99.84
1435 | 99.84
1440 | 99.89
1445 | 99.82
1450 | 99.95
1455 | 99.86
1460 | 99.91
1465 | 99.83
1470 | 99.71
1475 | 99.81
1480 | 99.86
1485 | 99.83
1490 | 99.76
1495 | 99.81
1500 | 99.72
1505 | 99.77
1510 | 99.69
1515 | 99.65
1520 | 99.69
1525 | 99.6
1530 | 99.59
1535 | 99.6
1540 | 99.49
1545 | 99.63
1550 | 99.67
1555 | 99.62
1560 | 99.71
1565 | 99.65
1570 | 99.68
1575 | 99.6
1580 | 99.75
1585 | 99.69
1590 | 99.57
1595 | 99.73
1600 | 99.61
1605 | 99.6
1610 | 99.49
1615 | 99.62
1620 | 99.53
1625 | 99.59
1630 | 99.59
1635 | 99.57
1640 | 99.61
1645 | 99.56
1650 | 99.66
1655 | 99.95
1660 | 99.81
1665 | 99.81
1670 | 99.91
1675 | 99.9
1680 | 99.91
1685 | 99.84
1690 | 99.79
1695 | 99.82
1700 | 99.78