## D03 Coating 0° AOI
介质高反膜-D03@750-1250nm
Reflectance of D03 Coating 0° AOI
波长(nm) | 反射率(%)
Wavelength(nm) | Reflection (%)
750 | 99.204
755 | 99.362
760 | 99.427
765 | 99.426
770 | 99.359
775 | 99.2
780 | 98.886
785 | 98.343
790 | 97.759
795 | 97.858
800 | 98.473
805 | 98.953
810 | 99.221
815 | 99.357
820 | 99.411
825 | 99.407
830 | 99.344
835 | 99.207
840 | 98.958
845 | 98.555
850 | 98.051
855 | 97.797
860 | 98.052
865 | 98.494
870 | 98.835
875 | 99.043
880 | 99.149
885 | 99.179
890 | 99.141
895 | 99.027
900 | 98.804
905 | 98.428
910 | 97.825
915 | 97.072
920 | 96.716
925 | 97.197
930 | 97.963
935 | 98.543
940 | 98.904
945 | 99.12
950 | 99.246
955 | 99.313
960 | 99.338
965 | 99.327
970 | 99.282
975 | 99.199
980 | 99.074
985 | 98.909
990 | 98.728
995 | 98.598
1000 | 98.603
1005 | 98.753
1010 | 98.97
1015 | 99.175
1020 | 99.338
1025 | 99.457
1030 | 99.541
1035 | 99.6
1040 | 99.64
1045 | 99.666
1050 | 99.68
1055 | 99.686
1060 | 99.683
1065 | 99.671
1070 | 99.649
1075 | 99.616
1080 | 99.569
1085 | 99.503
1090 | 99.412
1095 | 99.287
1100 | 99.113

## D03 Coating 45° AOI
介质高反膜-D03@750-1250nm
Reflectance of D03 Coating 45° AOI
波长(nm) | 反射率(%)
Wavelength(nm) | Reflection (%)
750 | 99.25
755 | 99.212
760 | 99.109
765 | 98.98
770 | 98.913
775 | 98.951
780 | 99.037
785 | 99.109
790 | 99.134
795 | 99.1
800 | 99.003
805 | 98.856
810 | 98.707
815 | 98.625
820 | 98.642
825 | 98.723
830 | 98.805
835 | 98.841
840 | 98.81
845 | 98.701
850 | 98.499
855 | 98.198
860 | 97.845
865 | 97.592
870 | 97.591
875 | 97.787
880 | 98.014
885 | 98.168
890 | 98.226
895 | 98.203
900 | 98.145
905 | 98.158
910 | 98.312
915 | 98.6
920 | 98.917
925 | 99.176
930 | 99.357
935 | 99.474
940 | 99.55
945 | 99.603
950 | 99.64
955 | 99.661
960 | 99.665
965 | 99.653
970 | 99.621
975 | 99.567
980 | 99.481
985 | 99.355
990 | 99.182
995 | 98.983
1000 | 98.833
1005 | 98.826
1010 | 98.956
1015 | 99.122
1020 | 99.251
1025 | 99.331
1030 | 99.403
1035 | 99.49
1040 | 99.565
1045 | 99.615
1050 | 99.644
1055 | 99.658
1060 | 99.659
1065 | 99.65
1070 | 99.63
1075 | 99.598
1080 | 99.553
1085 | 99.489
1090 | 99.402
1095 | 99.283
1100 | 99.118