## Transmission
Germanium Transmission（10 mm Thick Sample）
|  | Wavelength (µm) | Transmission (%)
|  | 0.2 | 0.00169
|  | 0.21 | 0.0017
|  | 0.22 | 0.00163
|  | 0.23 | 0.00162
Product Raw Data |  | 0.24 | 0.00163
Germanium Transmission（10 mm Thick Sample） |  | 0.25 | 0.00168
|  | 0.26 | 0.00177
Item # | Germanium | 0.27 | 0.00178
免责声明：此处提供的数据仅供参考。不同批次的性能数据会有轻微变化。有关此数据的使用或可靠性的任何问题，请联系技术支持。 |  | 0.28 | 0.00179
|  | 0.29 | 0.00184
|  | 0.3 | 0.00184
|  | 0.31 | 0.00183
|  | 0.32 | 0.00187
|  | 0.33 | 0.00187
|  | 0.34 | 0.00184
|  | 0.35 | 0.00186
|  | 0.36 | 0.00188
|  | 0.37 | 0.00182
|  | 0.38 | 0.00179
|  | 0.39 | 0.00183
|  | 0.4 | 0.00178
|  | 0.41 | 0.00175
|  | 0.42 | 0.00177
|  | 0.43 | 0.00169
|  | 0.44 | 0.00167
|  | 0.45 | 0.00171
|  | 0.46 | 0.00162
|  | 0.47 | 0.00159
|  | 0.48 | 0.00167
|  | 0.49 | 0.00167
|  | 0.5 | 0.00167
|  | 0.51 | 0.00166
|  | 0.52 | 0.00159
|  | 0.53 | 0.00157
|  | 0.54 | 0.00154
|  | 0.55 | 0.00145
|  | 0.56 | 0.00145
|  | 0.57 | 0.00148
|  | 0.58 | 0.00146
|  | 0.59 | 0.00149
|  | 0.6 | 0.00143
|  | 0.61 | 0.00138
|  | 0.62 | 0.00144
|  | 0.63 | 0.00153
|  | 0.64 | 0.00158
|  | 0.65 | 0.00172
|  | 0.66 | 0.00168
|  | 0.67 | 0.00162
|  | 0.68 | 0.00183
|  | 0.69 | 0.00205
|  | 0.7 | 0.00233
|  | 0.71 | 0.00246
|  | 0.72 | 0.00226
|  | 0.73 | 0.00229
|  | 0.74 | 0.0028
|  | 0.75 | 0.00262
|  | 0.76 | 0.00198
|  | 0.77 | 0.00148
|  | 0.78 | 0.0015
|  | 0.79 | 0.00184
|  | 0.8 | 0.0022
|  | 0.81 | 0.00212
|  | 0.82 | 0.00174
|  | 0.83 | 0.00175
|  | 0.84 | 0.00203
|  | 0.85 | 0.00245
|  | 0.86 | 0.00282
|  | 0.87 | 0.00302
|  | 0.88 | 0.00321
|  | 0.89 | 0.00286
|  | 0.9 | 0.00195
|  | 0.91 | 0.00177
|  | 0.92 | 0.00201
|  | 0.93 | 0.00242
|  | 0.94 | 0.00268
|  | 0.95 | 0.00164
|  | 0.96 | 0.00115
|  | 0.97 | 0.00135
|  | 0.98 | 0.00111
|  | 0.99 | 0.00158
|  | 1 | 0.00106
|  | 1.01 | 0.000286146
|  | 1.02 | 4.91951e-05
|  | 1.03 | 0.000532293
|  | 1.04 | 0.00078922
|  | 1.05 | 0.000807537
|  | 1.06 | 0.00114
|  | 1.07 | 0.00219
|  | 1.08 | 0.00308
|  | 1.09 | 0.00361
|  | 1.1 | 0.00403
|  | 1.11 | 0.0042
|  | 1.12 | 0.00457
|  | 1.13 | 0.00541
|  | 1.14 | 0.00603
|  | 1.15 | 0.00645
|  | 1.16 | 0.00754
|  | 1.17 | 0.00833
|  | 1.18 | 0.00838
|  | 1.19 | 0.00819
|  | 1.2 | 0.00786
|  | 1.201 | 0.00768
|  | 1.202 | 0.00843
|  | 1.203 | 0.00957
|  | 1.204 | 0.00946
|  | 1.205 | 0.0086
|  | 1.206 | 0.00792
|  | 1.207 | 0.00728
|  | 1.208 | 0.00679
|  | 1.209 | 0.00635
|  | 1.21 | 0.00649
|  | 1.211 | 0.00745
|  | 1.212 | 0.00882
|  | 1.213 | 0.01048
|  | 1.214 | 0.01071
|  | 1.215 | 0.00971
|  | 1.216 | 0.0097
|  | 1.217 | 0.00922
|  | 1.218 | 0.00908
|  | 1.219 | 0.01029
|  | 1.22 | 0.0107
|  | 1.221 | 0.01205
|  | 1.222 | 0.01356
|  | 1.223 | 0.01433
|  | 1.224 | 0.01423
|  | 1.225 | 0.01418
|  | 1.226 | 0.01415
|  | 1.227 | 0.0136
|  | 1.228 | 0.01253
|  | 1.229 | 0.01164
|  | 1.23 | 0.01083
|  | 1.231 | 0.00992
|  | 1.232 | 0.0092
|  | 1.233 | 0.00859
|  | 1.234 | 0.00803
|  | 1.235 | 0.00778
|  | 1.236 | 0.00765
|  | 1.237 | 0.00805
|  | 1.238 | 0.00931
|  | 1.239 | 0.01034
|  | 1.24 | 0.01039
|  | 1.241 | 0.0099
|  | 1.242 | 0.009
|  | 1.243 | 0.00811
|  | 1.244 | 0.00764
|  | 1.245 | 0.00838
|  | 1.246 | 0.00975
|  | 1.247 | 0.01013
|  | 1.248 | 0.00997
|  | 1.249 | 0.00998
|  | 1.25 | 0.00996
|  | 1.251 | 0.00984
|  | 1.252 | 0.00948
|  | 1.253 | 0.00805
|  | 1.254 | 0.00586
|  | 1.255 | 0.00468
|  | 1.256 | 0.00464
|  | 1.257 | 0.00504
|  | 1.258 | 0.0061
|  | 1.259 | 0.00654
|  | 1.26 | 0.00605
|  | 1.261 | 0.00582
|  | 1.262 | 0.00587
|  | 1.263 | 0.00613
|  | 1.264 | 0.00646
|  | 1.265 | 0.00691
|  | 1.266 | 0.00748
|  | 1.267 | 0.00808
|  | 1.268 | 0.00868
|  | 1.269 | 0.00919
|  | 1.27 | 0.00954
|  | 1.271 | 0.00986
|  | 1.272 | 0.0104
|  | 1.273 | 0.01086
|  | 1.274 | 0.01138
|  | 1.275 | 0.01186
|  | 1.276 | 0.01155
|  | 1.277 | 0.01048
|  | 1.278 | 0.00891
|  | 1.279 | 0.00743
|  | 1.28 | 0.00703
|  | 1.281 | 0.0076
|  | 1.282 | 0.00874
|  | 1.283 | 0.00993
|  | 1.284 | 0.00972
|  | 1.285 | 0.00869
|  | 1.286 | 0.00747
|  | 1.287 | 0.00638
|  | 1.288 | 0.00619
|  | 1.289 | 0.00677
|  | 1.29 | 0.00767
|  | 1.291 | 0.00905
|  | 1.292 | 0.01075
|  | 1.293 | 0.0122
|  | 1.294 | 0.01259
|  | 1.295 | 0.01268
|  | 1.296 | 0.01314
|  | 1.297 | 0.01385
|  | 1.298 | 0.01442
|  | 1.299 | 0.01423
|  | 1.3 | 0.01379
|  | 1.301 | 0.01354
|  | 1.302 | 0.01329
|  | 1.303 | 0.01283
|  | 1.304 | 0.01249
|  | 1.305 | 0.01252
|  | 1.306 | 0.01239
|  | 1.307 | 0.0118
|  | 1.308 | 0.01093
|  | 1.309 | 0.01016
|  | 1.31 | 0.00959
|  | 1.311 | 0.00932
|  | 1.312 | 0.00914
|  | 1.313 | 0.00901
|  | 1.314 | 0.00901
|  | 1.315 | 0.00937
|  | 1.316 | 0.0098
|  | 1.317 | 0.01054
|  | 1.318 | 0.0108
|  | 1.319 | 0.01101
|  | 1.32 | 0.01153
|  | 1.321 | 0.01226
|  | 1.322 | 0.01336
|  | 1.323 | 0.01453
|  | 1.324 | 0.01489
|  | 1.325 | 0.01451
|  | 1.326 | 0.01446
|  | 1.327 | 0.01558
|  | 1.328 | 0.01738
|  | 1.329 | 0.01954
|  | 1.33 | 0.02022
|  | 1.331 | 0.01829
|  | 1.332 | 0.014
|  | 1.333 | 0.01041
|  | 1.334 | 0.01132
|  | 1.335 | 0.01617
|  | 1.336 | 0.01922
|  | 1.337 | 0.01845
|  | 1.338 | 0.01407
|  | 1.339 | 0.0094
|  | 1.34 | 0.00769
|  | 1.341 | 0.00924
|  | 1.342 | 0.01042
|  | 1.343 | 0.01062
|  | 1.344 | 0.01158
|  | 1.345 | 0.01165
|  | 1.346 | 0.00999
|  | 1.347 | 0.00869
|  | 1.348 | 0.00736
|  | 1.349 | 0.00607
|  | 1.35 | 0.00718
|  | 1.351 | 0.0111
|  | 1.352 | 0.01405
|  | 1.353 | 0.01614
|  | 1.354 | 0.01868
|  | 1.355 | 0.02253
|  | 1.356 | 0.02618
|  | 1.357 | 0.02708
|  | 1.358 | 0.02275
|  | 1.359 | 0.01518
|  | 1.36 | 0.00892
|  | 1.361 | 0.00562
|  | 1.362 | 0.00867
|  | 1.363 | 0.01162
|  | 1.364 | 0.01081
|  | 1.365 | 0.00871
|  | 1.366 | 0.0093
|  | 1.367 | 0.01325
|  | 1.368 | 0.01744
|  | 1.369 | 0.01858
|  | 1.37 | 0.01606
|  | 1.371 | 0.01386
|  | 1.372 | 0.01279
|  | 1.373 | 0.01256
|  | 1.374 | 0.01582
|  | 1.375 | 0.02109
|  | 1.376 | 0.02012
|  | 1.377 | 0.01299
|  | 1.378 | 0.00793
|  | 1.379 | 0.01296
|  | 1.38 | 0.02529
|  | 1.381 | 0.03102
|  | 1.382 | 0.0275
|  | 1.383 | 0.02393
|  | 1.384 | 0.02273
|  | 1.385 | 0.02037
|  | 1.386 | 0.01824
|  | 1.387 | 0.01813
|  | 1.388 | 0.02113
|  | 1.389 | 0.0266
|  | 1.39 | 0.03007
|  | 1.391 | 0.02668
|  | 1.392 | 0.01979
|  | 1.393 | 0.01745
|  | 1.394 | 0.01888
|  | 1.395 | 0.01799
|  | 1.396 | 0.01207
|  | 1.397 | 0.00555
|  | 1.398 | 0.00407
|  | 1.399 | 0.01011
|  | 1.4 | 0.01864
|  | 1.401 | 0.02347
|  | 1.402 | 0.02566
|  | 1.403 | 0.02292
|  | 1.404 | 0.01966
|  | 1.405 | 0.01911
|  | 1.406 | 0.02109
|  | 1.407 | 0.02296
|  | 1.408 | 0.02098
|  | 1.409 | 0.01564
|  | 1.41 | 0.01279
|  | 1.411 | 0.01379
|  | 1.412 | 0.01535
|  | 1.413 | 0.01775
|  | 1.414 | 0.02088
|  | 1.415 | 0.0193
|  | 1.416 | 0.012
|  | 1.417 | 0.00825
|  | 1.418 | 0.01289
|  | 1.419 | 0.01903
|  | 1.42 | 0.019
|  | 1.421 | 0.01214
|  | 1.422 | 0.00837
|  | 1.423 | 0.00915
|  | 1.424 | 0.01145
|  | 1.425 | 0.01318
|  | 1.426 | 0.0147
|  | 1.427 | 0.01485
|  | 1.428 | 0.01534
|  | 1.429 | 0.01383
|  | 1.43 | 0.01138
|  | 1.431 | 0.01107
|  | 1.432 | 0.01433
|  | 1.433 | 0.01679
|  | 1.434 | 0.01562
|  | 1.435 | 0.01201
|  | 1.436 | 0.01017
|  | 1.437 | 0.01204
|  | 1.438 | 0.01488
|  | 1.439 | 0.01496
|  | 1.44 | 0.01168
|  | 1.441 | 0.01049
|  | 1.442 | 0.01175
|  | 1.443 | 0.01237
|  | 1.444 | 0.01165
|  | 1.445 | 0.01133
|  | 1.446 | 0.0114
|  | 1.447 | 0.00982
|  | 1.448 | 0.00773
|  | 1.449 | 0.00675
|  | 1.45 | 0.00804
|  | 1.451 | 0.00888
|  | 1.452 | 0.00867
|  | 1.453 | 0.00815
|  | 1.454 | 0.00763
|  | 1.455 | 0.00777
|  | 1.456 | 0.00823
|  | 1.457 | 0.00825
|  | 1.458 | 0.0082
|  | 1.459 | 0.00841
|  | 1.46 | 0.00873
|  | 1.461 | 0.00842
|  | 1.462 | 0.00771
|  | 1.463 | 0.00754
|  | 1.464 | 0.00876
|  | 1.465 | 0.00877
|  | 1.466 | 0.00765
|  | 1.467 | 0.00719
|  | 1.468 | 0.00855
|  | 1.469 | 0.00909
|  | 1.47 | 0.0084
|  | 1.471 | 0.0071
|  | 1.472 | 0.00607
|  | 1.473 | 0.00597
|  | 1.474 | 0.00771
|  | 1.475 | 0.00954
|  | 1.476 | 0.01026
|  | 1.477 | 0.00997
|  | 1.478 | 0.00969
|  | 1.479 | 0.00876
|  | 1.48 | 0.00829
|  | 1.481 | 0.00928
|  | 1.482 | 0.01001
|  | 1.483 | 0.01135
|  | 1.484 | 0.01204
|  | 1.485 | 0.01103
|  | 1.486 | 0.00989
|  | 1.487 | 0.00942
|  | 1.488 | 0.01035
|  | 1.489 | 0.01155
|  | 1.49 | 0.01218
|  | 1.491 | 0.01184
|  | 1.492 | 0.01087
|  | 1.493 | 0.01044
|  | 1.494 | 0.01073
|  | 1.495 | 0.0116
|  | 1.496 | 0.01238
|  | 1.497 | 0.01265
|  | 1.498 | 0.01241
|  | 1.499 | 0.01186
|  | 1.5 | 0.0112
|  | 1.501 | 0.0109
|  | 1.502 | 0.01121
|  | 1.503 | 0.01184
|  | 1.504 | 0.0125
|  | 1.505 | 0.0119
|  | 1.506 | 0.01123
|  | 1.507 | 0.01095
|  | 1.508 | 0.01067
|  | 1.509 | 0.01052
|  | 1.51 | 0.01045
|  | 1.511 | 0.01048
|  | 1.512 | 0.0104
|  | 1.513 | 0.01069
|  | 1.514 | 0.01099
|  | 1.515 | 0.01095
|  | 1.516 | 0.01005
|  | 1.517 | 0.00891
|  | 1.518 | 0.00871
|  | 1.519 | 0.00866
|  | 1.52 | 0.00856
|  | 1.521 | 0.00837
|  | 1.522 | 0.00823
|  | 1.523 | 0.008
|  | 1.524 | 0.00723
|  | 1.525 | 0.00714
|  | 1.526 | 0.00867
|  | 1.527 | 0.01001
|  | 1.528 | 0.01036
|  | 1.529 | 0.00986
|  | 1.53 | 0.00891
|  | 1.531 | 0.00782
|  | 1.532 | 0.0074
|  | 1.533 | 0.00823
|  | 1.534 | 0.00925
|  | 1.535 | 0.01031
|  | 1.536 | 0.01037
|  | 1.537 | 0.00935
|  | 1.538 | 0.00878
|  | 1.539 | 0.00896
|  | 1.54 | 0.00954
|  | 1.541 | 0.01029
|  | 1.542 | 0.01101
|  | 1.543 | 0.01097
|  | 1.544 | 0.01008
|  | 1.545 | 0.0093
|  | 1.546 | 0.00994
|  | 1.547 | 0.01087
|  | 1.548 | 0.01173
|  | 1.549 | 0.01231
|  | 1.55 | 0.01208
|  | 1.551 | 0.01158
|  | 1.552 | 0.01116
|  | 1.553 | 0.0108
|  | 1.554 | 0.01044
|  | 1.555 | 0.0102
|  | 1.556 | 0.00938
|  | 1.557 | 0.00853
|  | 1.558 | 0.0087
|  | 1.559 | 0.0093
|  | 1.56 | 0.00994
|  | 1.561 | 0.0108
|  | 1.562 | 0.01162
|  | 1.563 | 0.01153
|  | 1.564 | 0.01096
|  | 1.565 | 0.01036
|  | 1.566 | 0.00967
|  | 1.567 | 0.00866
|  | 1.568 | 0.00763
|  | 1.569 | 0.00743
|  | 1.57 | 0.0081
|  | 1.571 | 0.00877
|  | 1.572 | 0.00977
|  | 1.573 | 0.01096
|  | 1.574 | 0.01172
|  | 1.575 | 0.0114
|  | 1.576 | 0.01022
|  | 1.577 | 0.00976
|  | 1.578 | 0.01006
|  | 1.579 | 0.01034
|  | 1.58 | 0.0104
|  | 1.581 | 0.01013
|  | 1.582 | 0.00948
|  | 1.583 | 0.00841
|  | 1.584 | 0.00773
|  | 1.585 | 0.00781
|  | 1.586 | 0.00786
|  | 1.587 | 0.00752
|  | 1.588 | 0.00709
|  | 1.589 | 0.00667
|  | 1.59 | 0.00635
|  | 1.591 | 0.00668
|  | 1.592 | 0.00707
|  | 1.593 | 0.00731
|  | 1.594 | 0.00737
|  | 1.595 | 0.00717
|  | 1.596 | 0.00684
|  | 1.597 | 0.00696
|  | 1.598 | 0.00789
|  | 1.599 | 0.0089
|  | 1.6 | 0.00985
|  | 1.601 | 0.01059
|  | 1.602 | 0.01038
|  | 1.603 | 0.00953
|  | 1.604 | 0.00943
|  | 1.605 | 0.00978
|  | 1.606 | 0.01018
|  | 1.607 | 0.01066
|  | 1.608 | 0.01138
|  | 1.609 | 0.01205
|  | 1.61 | 0.01197
|  | 1.611 | 0.01121
|  | 1.612 | 0.01029
|  | 1.613 | 0.00924
|  | 1.614 | 0.0081
|  | 1.615 | 0.00727
|  | 1.616 | 0.00753
|  | 1.617 | 0.00858
|  | 1.618 | 0.00885
|  | 1.619 | 0.00867
|  | 1.62 | 0.00864
|  | 1.621 | 0.00864
|  | 1.622 | 0.00907
|  | 1.623 | 0.00992
|  | 1.624 | 0.01082
|  | 1.625 | 0.01097
|  | 1.626 | 0.01063
|  | 1.627 | 0.01018
|  | 1.628 | 0.00995
|  | 1.629 | 0.00976
|  | 1.63 | 0.0096
|  | 1.631 | 0.00974
|  | 1.632 | 0.01007
|  | 1.633 | 0.01084
|  | 1.634 | 0.01188
|  | 1.635 | 0.01277
|  | 1.636 | 0.01261
|  | 1.637 | 0.01184
|  | 1.638 | 0.01113
|  | 1.639 | 0.01031
|  | 1.64 | 0.00929
|  | 1.641 | 0.00814
|  | 1.642 | 0.00665
|  | 1.643 | 0.00574
|  | 1.644 | 0.00522
|  | 1.645 | 0.00438
|  | 1.646 | 0.00382
|  | 1.647 | 0.00374
|  | 1.648 | 0.00348
|  | 1.649 | 0.0029
|  | 1.65 | 0.00273
|  | 1.651 | 0.00332
|  | 1.652 | 0.00378
|  | 1.653 | 0.00385
|  | 1.654 | 0.00394
|  | 1.655 | 0.00381
|  | 1.656 | 0.00337
|  | 1.657 | 0.00252
|  | 1.658 | 0.00173
|  | 1.659 | 0.00195
|  | 1.66 | 0.00315
|  | 1.661 | 0.00398
|  | 1.662 | 0.0039
|  | 1.663 | 0.00327
|  | 1.664 | 0.00217
|  | 1.665 | 0.00125
|  | 1.666 | 0.00121
|  | 1.667 | 0.00181
|  | 1.668 | 0.00271
|  | 1.669 | 0.00373
|  | 1.67 | 0.00472
|  | 1.671 | 0.00549
|  | 1.672 | 0.00537
|  | 1.673 | 0.00448
|  | 1.674 | 0.00337
|  | 1.675 | 0.00203
|  | 1.676 | 0.000839756
|  | 1.677 | 0.000592366
|  | 1.678 | 0.00132
|  | 1.679 | 0.00212
|  | 1.68 | 0.00323
|  | 1.681 | 0.00461
|  | 1.682 | 0.00588
|  | 1.683 | 0.00648
|  | 1.684 | 0.00676
|  | 1.685 | 0.00719
|  | 1.686 | 0.00782
|  | 1.687 | 0.00812
|  | 1.688 | 0.00786
|  | 1.689 | 0.00781
|  | 1.69 | 0.00806
|  | 1.691 | 0.00812
|  | 1.692 | 0.00813
|  | 1.693 | 0.00927
|  | 1.694 | 0.01069
|  | 1.695 | 0.01084
|  | 1.696 | 0.01067
|  | 1.697 | 0.01043
|  | 1.698 | 0.01013
|  | 1.699 | 0.00975
|  | 1.7 | 0.00923
|  | 1.701 | 0.00813
|  | 1.702 | 0.00738
|  | 1.703 | 0.00752
|  | 1.704 | 0.00816
|  | 1.705 | 0.00911
|  | 1.706 | 0.01014
|  | 1.707 | 0.01128
|  | 1.708 | 0.01209
|  | 1.709 | 0.01183
|  | 1.71 | 0.01105
|  | 1.711 | 0.01014
|  | 1.712 | 0.00925
|  | 1.713 | 0.00904
|  | 1.714 | 0.00947
|  | 1.715 | 0.00989
|  | 1.716 | 0.01011
|  | 1.717 | 0.01031
|  | 1.718 | 0.01078
|  | 1.719 | 0.01096
|  | 1.72 | 0.01102
|  | 1.721 | 0.01101
|  | 1.722 | 0.01081
|  | 1.723 | 0.01053
|  | 1.724 | 0.01026
|  | 1.725 | 0.0103
|  | 1.726 | 0.01058
|  | 1.727 | 0.0106
|  | 1.728 | 0.01064
|  | 1.729 | 0.01038
|  | 1.73 | 0.01028
|  | 1.731 | 0.0099
|  | 1.732 | 0.00943
|  | 1.733 | 0.00907
|  | 1.734 | 0.00831
|  | 1.735 | 0.00786
|  | 1.736 | 0.00902
|  | 1.737 | 0.01002
|  | 1.738 | 0.01027
|  | 1.739 | 0.01022
|  | 1.74 | 0.01015
|  | 1.741 | 0.01007
|  | 1.742 | 0.01012
|  | 1.743 | 0.00997
|  | 1.744 | 0.00974
|  | 1.745 | 0.0094
|  | 1.746 | 0.00872
|  | 1.747 | 0.00788
|  | 1.748 | 0.00691
|  | 1.749 | 0.00615
|  | 1.75 | 0.00624
|  | 1.751 | 0.00673
|  | 1.752 | 0.00694
|  | 1.753 | 0.00707
|  | 1.754 | 0.00588
|  | 1.755 | 0.00418
|  | 1.756 | 0.00261
|  | 1.757 | 0.00198
|  | 1.758 | 0.0022
|  | 1.759 | 0.00377
|  | 1.76 | 0.00512
|  | 1.761 | 0.00552
|  | 1.762 | 0.00464
|  | 1.763 | 0.00352
|  | 1.764 | 0.00343
|  | 1.765 | 0.0044
|  | 1.766 | 0.00629
|  | 1.767 | 0.0079
|  | 1.768 | 0.00951
|  | 1.769 | 0.01141
|  | 1.77 | 0.01298
|  | 1.771 | 0.01331
|  | 1.772 | 0.01388
|  | 1.773 | 0.01439
|  | 1.774 | 0.01491
|  | 1.775 | 0.01574
|  | 1.776 | 0.01696
|  | 1.777 | 0.01748
|  | 1.778 | 0.01746
|  | 1.779 | 0.01862
|  | 1.78 | 0.02134
|  | 1.781 | 0.02427
|  | 1.782 | 0.02689
|  | 1.783 | 0.02862
|  | 1.784 | 0.03132
|  | 1.785 | 0.03538
|  | 1.786 | 0.04026
|  | 1.787 | 0.04526
|  | 1.788 | 0.04898
|  | 1.789 | 0.05239
|  | 1.79 | 0.05635
|  | 1.791 | 0.06142
|  | 1.792 | 0.06788
|  | 1.793 | 0.07601
|  | 1.794 | 0.08631
|  | 1.795 | 0.09872
|  | 1.796 | 0.10947
|  | 1.797 | 0.11716
|  | 1.798 | 0.12249
|  | 1.799 | 0.12913
|  | 1.8 | 0.14065
|  | 1.801 | 0.15655
|  | 1.802 | 0.17348
|  | 1.803 | 0.18984
|  | 1.804 | 0.20538
|  | 1.805 | 0.22064
|  | 1.806 | 0.23683
|  | 1.807 | 0.25318
|  | 1.808 | 0.27227
|  | 1.809 | 0.29599
|  | 1.81 | 0.3237
|  | 1.811 | 0.35337
|  | 1.812 | 0.38216
|  | 1.813 | 0.4101
|  | 1.814 | 0.44019
|  | 1.815 | 0.47283
|  | 1.816 | 0.50783
|  | 1.817 | 0.54369
|  | 1.818 | 0.58098
|  | 1.819 | 0.62493
|  | 1.82 | 0.67607
|  | 1.821 | 0.73534
|  | 1.822 | 0.79639
|  | 1.823 | 0.8537
|  | 1.824 | 0.90924
|  | 1.825 | 0.96433
|  | 1.826 | 1.02482
|  | 1.827 | 1.0951
|  | 1.828 | 1.17377
|  | 1.829 | 1.25621
|  | 1.83 | 1.3398
|  | 1.831 | 1.42437
|  | 1.832 | 1.51129
|  | 1.833 | 1.60195
|  | 1.834 | 1.69573
|  | 1.835 | 1.79203
|  | 1.836 | 1.89141
|  | 1.837 | 1.99527
|  | 1.838 | 2.10664
|  | 1.839 | 2.22745
|  | 1.84 | 2.35364
|  | 1.841 | 2.47987
|  | 1.842 | 2.6071
|  | 1.843 | 2.73773
|  | 1.844 | 2.87341
|  | 1.845 | 3.01263
|  | 1.846 | 3.15468
|  | 1.847 | 3.30053
|  | 1.848 | 3.45073
|  | 1.849 | 3.60619
|  | 1.85 | 3.76555
|  | 1.851 | 3.9279
|  | 1.852 | 4.09731
|  | 1.853 | 4.27865
|  | 1.854 | 4.46787
|  | 1.855 | 4.66262
|  | 1.856 | 4.86278
|  | 1.857 | 5.06782
|  | 1.858 | 5.27875
|  | 1.859 | 5.49359
|  | 1.86 | 5.70782
|  | 1.861 | 5.9213
|  | 1.862 | 6.13447
|  | 1.863 | 6.35451
|  | 1.864 | 6.58714
|  | 1.865 | 6.83205
|  | 1.866 | 7.08324
|  | 1.867 | 7.33188
|  | 1.868 | 7.57542
|  | 1.869 | 7.81832
|  | 1.87 | 8.06784
|  | 1.871 | 8.32772
|  | 1.872 | 8.59647
|  | 1.873 | 8.86979
|  | 1.874 | 9.14304
|  | 1.875 | 9.41516
|  | 1.876 | 9.68688
|  | 1.877 | 9.96132
|  | 1.878 | 10.24244
|  | 1.879 | 10.52821
|  | 1.88 | 10.81322
|  | 1.881 | 11.09523
|  | 1.882 | 11.37527
|  | 1.883 | 11.65631
|  | 1.884 | 11.94153
|  | 1.885 | 12.23504
|  | 1.886 | 12.53635
|  | 1.887 | 12.84115
|  | 1.888 | 13.14542
|  | 1.889 | 13.44783
|  | 1.89 | 13.74703
|  | 1.891 | 14.04603
|  | 1.892 | 14.34735
|  | 1.893 | 14.65193
|  | 1.894 | 14.95567
|  | 1.895 | 15.25832
|  | 1.896 | 15.55856
|  | 1.897 | 15.85516
|  | 1.898 | 16.15115
|  | 1.899 | 16.4498
|  | 1.9 | 16.75277
|  | 1.901 | 17.06102
|  | 1.902 | 17.37205
|  | 1.903 | 17.6824
|  | 1.904 | 17.99107
|  | 1.905 | 18.29941
|  | 1.906 | 18.60717
|  | 1.907 | 18.91739
|  | 1.908 | 19.23317
|  | 1.909 | 19.55374
|  | 1.91 | 19.87626
|  | 1.911 | 20.1992
|  | 1.912 | 20.52034
|  | 1.913 | 20.84121
|  | 1.914 | 21.16412
|  | 1.915 | 21.49077
|  | 1.916 | 21.82365
|  | 1.917 | 22.16311
|  | 1.918 | 22.50755
|  | 1.919 | 22.85498
|  | 1.92 | 23.2051
|  | 1.921 | 23.56045
|  | 1.922 | 23.92311
|  | 1.923 | 24.29238
|  | 1.924 | 24.66799
|  | 1.925 | 25.04959
|  | 1.926 | 25.43298
|  | 1.927 | 25.81918
|  | 1.928 | 26.21333
|  | 1.929 | 26.61935
|  | 1.93 | 27.03879
|  | 1.931 | 27.47087
|  | 1.932 | 27.91441
|  | 1.933 | 28.37208
|  | 1.934 | 28.84149
|  | 1.935 | 29.32278
|  | 1.936 | 29.81665
|  | 1.937 | 30.32188
|  | 1.938 | 30.83506
|  | 1.939 | 31.35024
|  | 1.94 | 31.86276
|  | 1.941 | 32.37215
|  | 1.942 | 32.87624
|  | 1.943 | 33.3759
|  | 1.944 | 33.87172
|  | 1.945 | 34.36467
|  | 1.946 | 34.85336
|  | 1.947 | 35.33617
|  | 1.948 | 35.81317
|  | 1.949 | 36.28408
|  | 1.95 | 36.74829
|  | 1.951 | 37.20586
|  | 1.952 | 37.65664
|  | 1.953 | 38.10076
|  | 1.954 | 38.53796
|  | 1.955 | 38.96865
|  | 1.956 | 39.39346
|  | 1.957 | 39.81169
|  | 1.958 | 40.22218
|  | 1.959 | 40.62453
|  | 1.96 | 41.01805
|  | 1.961 | 41.40235
|  | 1.962 | 41.77658
|  | 1.963 | 42.14082
|  | 1.964 | 42.49574
|  | 1.965 | 42.83972
|  | 1.966 | 43.17118
|  | 1.967 | 43.48937
|  | 1.968 | 43.7945
|  | 1.969 | 44.08554
|  | 1.97 | 44.36104
|  | 1.971 | 44.62039
|  | 1.972 | 44.86294
|  | 1.973 | 45.0866
|  | 1.974 | 45.28691
|  | 1.975 | 45.46389
|  | 1.976 | 45.61982
|  | 1.977 | 45.75746
|  | 1.978 | 45.87916
|  | 1.979 | 45.98892
|  | 1.98 | 46.08977
|  | 1.981 | 46.18332
|  | 1.982 | 46.27148
|  | 1.983 | 46.35514
|  | 1.984 | 46.43405
|  | 1.985 | 46.50926
|  | 1.986 | 46.58067
|  | 1.987 | 46.64788
|  | 1.988 | 46.71169
|  | 1.989 | 46.77248
|  | 1.99 | 46.83019
|  | 1.991 | 46.88455
|  | 1.992 | 46.93569
|  | 1.993 | 46.98423
|  | 1.994 | 47.03048
|  | 1.995 | 47.07415
|  | 1.996 | 47.11451
|  | 1.997 | 47.15151
|  | 1.998 | 47.1855
|  | 1.999 | 47.21698
|  | 2 | 47.24543
|  | 2.001 | 47.27042
|  | 2.002 | 47.29236
|  | 2.003 | 47.31243
|  | 2.004 | 47.3313
|  | 2.005 | 47.34857
|  | 2.006 | 47.36377
|  | 2.007 | 47.37767
|  | 2.008 | 47.39191
|  | 2.009 | 47.40666
|  | 2.01 | 47.42021
|  | 2.011 | 47.43283
|  | 2.012 | 47.44534
|  | 2.013 | 47.45778
|  | 2.014 | 47.46965
|  | 2.015 | 47.48076
|  | 2.016 | 47.49185
|  | 2.017 | 47.50333
|  | 2.018 | 47.51455
|  | 2.019 | 47.52443
|  | 2.02 | 47.53373
|  | 2.021 | 47.54378
|  | 2.022 | 47.55423
|  | 2.023 | 47.56395
|  | 2.024 | 47.57331
|  | 2.025 | 47.58206
|  | 2.026 | 47.58978
|  | 2.027 | 47.59723
|  | 2.028 | 47.60494
|  | 2.029 | 47.61255
|  | 2.03 | 47.61967
|  | 2.031 | 47.62654
|  | 2.032 | 47.63342
|  | 2.033 | 47.64067
|  | 2.034 | 47.64765
|  | 2.035 | 47.65398
|  | 2.036 | 47.65987
|  | 2.037 | 47.6658
|  | 2.038 | 47.67187
|  | 2.039 | 47.67711
|  | 2.04 | 47.68192
|  | 2.041 | 47.6871
|  | 2.042 | 47.693
|  | 2.043 | 47.69896
|  | 2.044 | 47.70391
|  | 2.045 | 47.70827
|  | 2.046 | 47.71302
|  | 2.047 | 47.71841
|  | 2.048 | 47.72395
|  | 2.049 | 47.72848
|  | 2.05 | 47.73227
|  | 2.051 | 47.73673
|  | 2.052 | 47.74207
|  | 2.053 | 47.74712
|  | 2.054 | 47.75121
|  | 2.055 | 47.75507
|  | 2.056 | 47.75918
|  | 2.057 | 47.76382
|  | 2.058 | 47.76823
|  | 2.059 | 47.77254
|  | 2.06 | 47.77686
|  | 2.061 | 47.78086
|  | 2.062 | 47.78445
|  | 2.063 | 47.78813
|  | 2.064 | 47.79156
|  | 2.065 | 47.79426
|  | 2.066 | 47.79683
|  | 2.067 | 47.7999
|  | 2.068 | 47.80316
|  | 2.069 | 47.80678
|  | 2.07 | 47.8109
|  | 2.071 | 47.81458
|  | 2.072 | 47.81794
|  | 2.073 | 47.82119
|  | 2.074 | 47.82404
|  | 2.075 | 47.82634
|  | 2.076 | 47.82902
|  | 2.077 | 47.832
|  | 2.078 | 47.83496
|  | 2.079 | 47.83823
|  | 2.08 | 47.84167
|  | 2.081 | 47.84511
|  | 2.082 | 47.84801
|  | 2.083 | 47.85095
|  | 2.084 | 47.85405
|  | 2.085 | 47.85722
|  | 2.086 | 47.86047
|  | 2.087 | 47.86311
|  | 2.088 | 47.86544
|  | 2.089 | 47.86723
|  | 2.09 | 47.86967
|  | 2.091 | 47.87252
|  | 2.092 | 47.87533
|  | 2.093 | 47.87767
|  | 2.094 | 47.87904
|  | 2.095 | 47.88082
|  | 2.096 | 47.88318
|  | 2.097 | 47.88537
|  | 2.098 | 47.88658
|  | 2.099 | 47.88775
|  | 2.1 | 47.88907
|  | 2.101 | 47.89099
|  | 2.102 | 47.89281
|  | 2.103 | 47.89432
|  | 2.104 | 47.89549
|  | 2.105 | 47.89706
|  | 2.106 | 47.8991
|  | 2.107 | 47.90076
|  | 2.108 | 47.90218
|  | 2.109 | 47.90349
|  | 2.11 | 47.9046
|  | 2.111 | 47.905
|  | 2.112 | 47.90577
|  | 2.113 | 47.90663
|  | 2.114 | 47.90726
|  | 2.115 | 47.90748
|  | 2.116 | 47.90855
|  | 2.117 | 47.90981
|  | 2.118 | 47.9108
|  | 2.119 | 47.91155
|  | 2.12 | 47.91156
|  | 2.121 | 47.91217
|  | 2.122 | 47.9132
|  | 2.123 | 47.91421
|  | 2.124 | 47.91461
|  | 2.125 | 47.91432
|  | 2.126 | 47.9143
|  | 2.127 | 47.91459
|  | 2.128 | 47.9149
|  | 2.129 | 47.91543
|  | 2.13 | 47.91581
|  | 2.131 | 47.91636
|  | 2.132 | 47.9165
|  | 2.133 | 47.9161
|  | 2.134 | 47.91506
|  | 2.135 | 47.91489
|  | 2.136 | 47.91539
|  | 2.137 | 47.91549
|  | 2.138 | 47.91538
|  | 2.139 | 47.91524
|  | 2.14 | 47.91514
|  | 2.141 | 47.91538
|  | 2.142 | 47.91587
|  | 2.143 | 47.9167
|  | 2.144 | 47.91684
|  | 2.145 | 47.91681
|  | 2.146 | 47.91643
|  | 2.147 | 47.91633
|  | 2.148 | 47.91713
|  | 2.149 | 47.91776
|  | 2.15 | 47.91696
|  | 2.151 | 47.91581
|  | 2.152 | 47.91547
|  | 2.153 | 47.91585
|  | 2.154 | 47.91584
|  | 2.155 | 47.91526
|  | 2.156 | 47.91533
|  | 2.157 | 47.91575
|  | 2.158 | 47.9154
|  | 2.159 | 47.91415
|  | 2.16 | 47.91327
|  | 2.161 | 47.91324
|  | 2.162 | 47.91278
|  | 2.163 | 47.91148
|  | 2.164 | 47.91047
|  | 2.165 | 47.90917
|  | 2.166 | 47.90855
|  | 2.167 | 47.90831
|  | 2.168 | 47.90709
|  | 2.169 | 47.90575
|  | 2.17 | 47.90479
|  | 2.171 | 47.904
|  | 2.172 | 47.90317
|  | 2.173 | 47.90232
|  | 2.174 | 47.9014
|  | 2.175 | 47.90122
|  | 2.176 | 47.90049
|  | 2.177 | 47.89928
|  | 2.178 | 47.89843
|  | 2.179 | 47.89677
|  | 2.18 | 47.89557
|  | 2.181 | 47.89461
|  | 2.182 | 47.89332
|  | 2.183 | 47.89166
|  | 2.184 | 47.88995
|  | 2.185 | 47.88833
|  | 2.186 | 47.88715
|  | 2.187 | 47.88538
|  | 2.188 | 47.88282
|  | 2.189 | 47.88013
|  | 2.19 | 47.87762
|  | 2.191 | 47.87662
|  | 2.192 | 47.87527
|  | 2.193 | 47.87399
|  | 2.194 | 47.87266
|  | 2.195 | 47.87171
|  | 2.196 | 47.87167
|  | 2.197 | 47.87117
|  | 2.198 | 47.87001
|  | 2.199 | 47.86811
|  | 2.2 | 47.86727
|  | 2.201 | 47.86582
|  | 2.202 | 47.8641
|  | 2.203 | 47.86282
|  | 2.204 | 47.8617
|  | 2.205 | 47.86013
|  | 2.206 | 47.85936
|  | 2.207 | 47.85836
|  | 2.208 | 47.85752
|  | 2.209 | 47.85738
|  | 2.21 | 47.85736
|  | 2.211 | 47.85754
|  | 2.212 | 47.85805
|  | 2.213 | 47.85668
|  | 2.214 | 47.85526
|  | 2.215 | 47.85463
|  | 2.216 | 47.85376
|  | 2.217 | 47.85354
|  | 2.218 | 47.85373
|  | 2.219 | 47.85355
|  | 2.22 | 47.85408
|  | 2.221 | 47.85439
|  | 2.222 | 47.85436
|  | 2.223 | 47.85395
|  | 2.224 | 47.85362
|  | 2.225 | 47.85366
|  | 2.226 | 47.85455
|  | 2.227 | 47.85504
|  | 2.228 | 47.85584
|  | 2.229 | 47.85658
|  | 2.23 | 47.85718
|  | 2.231 | 47.85797
|  | 2.232 | 47.85798
|  | 2.233 | 47.85893
|  | 2.234 | 47.85989
|  | 2.235 | 47.86026
|  | 2.236 | 47.86055
|  | 2.237 | 47.8605
|  | 2.238 | 47.86093
|  | 2.239 | 47.86173
|  | 2.24 | 47.8634
|  | 2.241 | 47.86421
|  | 2.242 | 47.86508
|  | 2.243 | 47.86585
|  | 2.244 | 47.86663
|  | 2.245 | 47.86799
|  | 2.246 | 47.86919
|  | 2.247 | 47.8704
|  | 2.248 | 47.87216
|  | 2.249 | 47.87361
|  | 2.25 | 47.87499
|  | 2.251 | 47.87659
|  | 2.252 | 47.87681
|  | 2.253 | 47.87661
|  | 2.254 | 47.87818
|  | 2.255 | 47.88011
|  | 2.256 | 47.88169
|  | 2.257 | 47.88353
|  | 2.258 | 47.88497
|  | 2.259 | 47.88579
|  | 2.26 | 47.88702
|  | 2.261 | 47.88904
|  | 2.262 | 47.89056
|  | 2.263 | 47.89145
|  | 2.264 | 47.89239
|  | 2.265 | 47.8934
|  | 2.266 | 47.8945
|  | 2.267 | 47.89538
|  | 2.268 | 47.89632
|  | 2.269 | 47.89782
|  | 2.27 | 47.90044
|  | 2.271 | 47.9033
|  | 2.272 | 47.90546
|  | 2.273 | 47.90724
|  | 2.274 | 47.90835
|  | 2.275 | 47.90913
|  | 2.276 | 47.91041
|  | 2.277 | 47.91173
|  | 2.278 | 47.91345
|  | 2.279 | 47.91545
|  | 2.28 | 47.91721
|  | 2.281 | 47.91869
|  | 2.282 | 47.91988
|  | 2.283 | 47.92114
|  | 2.284 | 47.92265
|  | 2.285 | 47.92429
|  | 2.286 | 47.92564
|  | 2.287 | 47.92716
|  | 2.288 | 47.92863
|  | 2.289 | 47.92954
|  | 2.29 | 47.93011
|  | 2.291 | 47.93019
|  | 2.292 | 47.93022
|  | 2.293 | 47.93083
|  | 2.294 | 47.93225
|  | 2.295 | 47.93375
|  | 2.296 | 47.935
|  | 2.297 | 47.93572
|  | 2.298 | 47.93549
|  | 2.299 | 47.93604
|  | 2.3 | 47.93683
|  | 2.301 | 47.93732
|  | 2.302 | 47.93751
|  | 2.303 | 47.9384
|  | 2.304 | 47.93986
|  | 2.305 | 47.94106
|  | 2.306 | 47.94167
|  | 2.307 | 47.94201
|  | 2.308 | 47.94256
|  | 2.309 | 47.94288
|  | 2.31 | 47.94302
|  | 2.311 | 47.94259
|  | 2.312 | 47.94159
|  | 2.313 | 47.94054
|  | 2.314 | 47.94027
|  | 2.315 | 47.94022
|  | 2.316 | 47.94037
|  | 2.317 | 47.9406
|  | 2.318 | 47.94077
|  | 2.319 | 47.94045
|  | 2.32 | 47.9395
|  | 2.321 | 47.93786
|  | 2.322 | 47.93676
|  | 2.323 | 47.93639
|  | 2.324 | 47.93622
|  | 2.325 | 47.93635
|  | 2.326 | 47.93621
|  | 2.327 | 47.93528
|  | 2.328 | 47.9339
|  | 2.329 | 47.93247
|  | 2.33 | 47.93155
|  | 2.331 | 47.93117
|  | 2.332 | 47.9311
|  | 2.333 | 47.93096
|  | 2.334 | 47.93104
|  | 2.335 | 47.93021
|  | 2.336 | 47.9289
|  | 2.337 | 47.92789
|  | 2.338 | 47.92738
|  | 2.339 | 47.92753
|  | 2.34 | 47.92727
|  | 2.341 | 47.92669
|  | 2.342 | 47.92604
|  | 2.343 | 47.9253
|  | 2.344 | 47.92411
|  | 2.345 | 47.92281
|  | 2.346 | 47.92186
|  | 2.347 | 47.92137
|  | 2.348 | 47.9211
|  | 2.349 | 47.92093
|  | 2.35 | 47.92083
|  | 2.351 | 47.9201
|  | 2.352 | 47.91903
|  | 2.353 | 47.91857
|  | 2.354 | 47.9187
|  | 2.355 | 47.91873
|  | 2.356 | 47.91899
|  | 2.357 | 47.91939
|  | 2.358 | 47.91943
|  | 2.359 | 47.91903
|  | 2.36 | 47.91822
|  | 2.361 | 47.91772
|  | 2.362 | 47.91797
|  | 2.363 | 47.91849
|  | 2.364 | 47.91914
|  | 2.365 | 47.91985
|  | 2.366 | 47.92014
|  | 2.367 | 47.92012
|  | 2.368 | 47.92048
|  | 2.369 | 47.92126
|  | 2.37 | 47.92175
|  | 2.371 | 47.92203
|  | 2.372 | 47.92245
|  | 2.373 | 47.92338
|  | 2.374 | 47.92412
|  | 2.375 | 47.92408
|  | 2.376 | 47.92442
|  | 2.377 | 47.92495
|  | 2.378 | 47.92519
|  | 2.379 | 47.92589
|  | 2.38 | 47.92686
|  | 2.381 | 47.92779
|  | 2.382 | 47.92886
|  | 2.383 | 47.92926
|  | 2.384 | 47.92954
|  | 2.385 | 47.93053
|  | 2.386 | 47.93149
|  | 2.387 | 47.93234
|  | 2.388 | 47.93336
|  | 2.389 | 47.93399
|  | 2.39 | 47.93391
|  | 2.391 | 47.93389
|  | 2.392 | 47.93443
|  | 2.393 | 47.9353
|  | 2.394 | 47.9363
|  | 2.395 | 47.93724
|  | 2.396 | 47.9377
|  | 2.397 | 47.93775
|  | 2.398 | 47.93783
|  | 2.399 | 47.9378
|  | 2.4 | 47.93819
|  | 2.401 | 47.93916
|  | 2.402 | 47.93997
|  | 2.403 | 47.94078
|  | 2.404 | 47.94152
|  | 2.405 | 47.94217
|  | 2.406 | 47.94209
|  | 2.407 | 47.94157
|  | 2.408 | 47.9416
|  | 2.409 | 47.94233
|  | 2.41 | 47.94336
|  | 2.411 | 47.94399
|  | 2.412 | 47.94437
|  | 2.413 | 47.94458
|  | 2.414 | 47.94448
|  | 2.415 | 47.94468
|  | 2.416 | 47.94561
|  | 2.417 | 47.94612
|  | 2.418 | 47.94649
|  | 2.419 | 47.9471
|  | 2.42 | 47.94757
|  | 2.421 | 47.94802
|  | 2.422 | 47.94842
|  | 2.423 | 47.94872
|  | 2.424 | 47.94935
|  | 2.425 | 47.95013
|  | 2.426 | 47.95059
|  | 2.427 | 47.95119
|  | 2.428 | 47.95211
|  | 2.429 | 47.95322
|  | 2.43 | 47.9546
|  | 2.431 | 47.95604
|  | 2.432 | 47.95726
|  | 2.433 | 47.95841
|  | 2.434 | 47.95953
|  | 2.435 | 47.96043
|  | 2.436 | 47.96147
|  | 2.437 | 47.9632
|  | 2.438 | 47.96512
|  | 2.439 | 47.96653
|  | 2.44 | 47.96763
|  | 2.441 | 47.96883
|  | 2.442 | 47.97011
|  | 2.443 | 47.97155
|  | 2.444 | 47.97295
|  | 2.445 | 47.9742
|  | 2.446 | 47.97511
|  | 2.447 | 47.97678
|  | 2.448 | 47.9792
|  | 2.449 | 47.98145
|  | 2.45 | 47.98289
|  | 2.451 | 47.984
|  | 2.452 | 47.9856
|  | 2.453 | 47.98723
|  | 2.454 | 47.98888
|  | 2.455 | 47.99066
|  | 2.456 | 47.99219
|  | 2.457 | 47.99339
|  | 2.458 | 47.99532
|  | 2.459 | 47.9969
|  | 2.46 | 47.99829
|  | 2.461 | 47.99954
|  | 2.462 | 48.0002
|  | 2.463 | 48.00082
|  | 2.464 | 48.00184
|  | 2.465 | 48.00351
|  | 2.466 | 48.00525
|  | 2.467 | 48.00682
|  | 2.468 | 48.00756
|  | 2.469 | 48.00826
|  | 2.47 | 48.00897
|  | 2.471 | 48.00965
|  | 2.472 | 48.01098
|  | 2.473 | 48.01253
|  | 2.474 | 48.01325
|  | 2.475 | 48.01421
|  | 2.476 | 48.0151
|  | 2.477 | 48.0158
|  | 2.478 | 48.01649
|  | 2.479 | 48.01758
|  | 2.48 | 48.01925
|  | 2.481 | 48.021
|  | 2.482 | 48.02196
|  | 2.483 | 48.02246
|  | 2.484 | 48.0227
|  | 2.485 | 48.02333
|  | 2.486 | 48.0247
|  | 2.487 | 48.02621
|  | 2.488 | 48.02652
|  | 2.489 | 48.02679
|  | 2.49 | 48.02759
|  | 2.491 | 48.02842
|  | 2.492 | 48.02962
|  | 2.493 | 48.03065
|  | 2.494 | 48.03175
|  | 2.495 | 48.03281
|  | 2.496 | 48.0334
|  | 2.497 | 48.03398
|  | 2.498 | 48.03476
|  | 2.499 | 48.03545
|  | 2.5 | 48.03658
|  | 2.501 | 48.03752
|  | 2.502 | 48.03827
|  | 2.503 | 48.03903
|  | 2.504 | 48.04081
|  | 2.505 | 48.0424
|  | 2.506 | 48.04346
|  | 2.507 | 48.04393
|  | 2.508 | 48.04377
|  | 2.509 | 48.04465
|  | 2.51 | 48.04674
|  | 2.511 | 48.04846
|  | 2.512 | 48.04945
|  | 2.513 | 48.04965
|  | 2.514 | 48.05009
|  | 2.515 | 48.05188
|  | 2.516 | 48.05329
|  | 2.517 | 48.05497
|  | 2.518 | 48.05677
|  | 2.519 | 48.05778
|  | 2.52 | 48.05841
|  | 2.521 | 48.05878
|  | 2.522 | 48.05911
|  | 2.523 | 48.06065
|  | 2.524 | 48.06297
|  | 2.525 | 48.06529
|  | 2.526 | 48.06648
|  | 2.527 | 48.06679
|  | 2.528 | 48.0674
|  | 2.529 | 48.06929
|  | 2.53 | 48.07123
|  | 2.531 | 48.07299
|  | 2.532 | 48.07529
|  | 2.533 | 48.07754
|  | 2.534 | 48.07961
|  | 2.535 | 48.08103
|  | 2.536 | 48.0818
|  | 2.537 | 48.0829
|  | 2.538 | 48.08401
|  | 2.539 | 48.08554
|  | 2.54 | 48.08738
|  | 2.541 | 48.08979
|  | 2.542 | 48.09235
|  | 2.543 | 48.0957
|  | 2.544 | 48.09969
|  | 2.545 | 48.1026
|  | 2.546 | 48.10497
|  | 2.547 | 48.1063
|  | 2.548 | 48.10857
|  | 2.549 | 48.11206
|  | 2.55 | 48.11461
|  | 2.551 | 48.11592
|  | 2.552 | 48.11756
|  | 2.553 | 48.12016
|  | 2.554 | 48.12369
|  | 2.555 | 48.12711
|  | 2.556 | 48.12981
|  | 2.557 | 48.13274
|  | 2.558 | 48.13486
|  | 2.559 | 48.13688
|  | 2.56 | 48.13981
|  | 2.561 | 48.14296
|  | 2.562 | 48.14614
|  | 2.563 | 48.14999
|  | 2.564 | 48.15321
|  | 2.565 | 48.15508
|  | 2.566 | 48.15642
|  | 2.567 | 48.16
|  | 2.568 | 48.1638
|  | 2.569 | 48.16779
|  | 2.57 | 48.17218
|  | 2.571 | 48.17598
|  | 2.572 | 48.17866
|  | 2.573 | 48.17991
|  | 2.574 | 48.18074
|  | 2.575 | 48.1809
|  | 2.576 | 48.18171
|  | 2.577 | 48.18293
|  | 2.578 | 48.18408
|  | 2.579 | 48.18578
|  | 2.58 | 48.18786
|  | 2.581 | 48.17045
|  | 2.582 | 48.15352
|  | 2.583 | 48.1254
|  | 2.584 | 48.10069
|  | 2.585 | 48.07069
|  | 2.586 | 48.04694
|  | 2.587 | 48.00956
|  | 2.588 | 47.99472
|  | 2.589 | 47.96598
|  | 2.59 | 47.94003
|  | 2.591 | 47.9165
|  | 2.592 | 47.89934
|  | 2.593 | 47.87163
|  | 2.594 | 47.83875
|  | 2.595 | 47.80954
|  | 2.596 | 47.77228
|  | 2.597 | 47.73806
|  | 2.598 | 47.70018
|  | 2.599 | 47.66595
|  | 2.6 | 47.63743
|  | 2.60951511 | 47.60764
|  | 2.61945291 | 47.57387
|  | 2.62966245 | 47.53772
|  | 2.63959184 | 47.50518
|  | 2.64951707 | 47.47807
|  | 2.65943811 | 47.44102
|  | 2.66963036 | 47.40807
|  | 2.67954287 | 47.3735
|  | 2.68945115 | 47.3402
|  | 2.69963023 | 47.30382
|  | 2.70952988 | 47.26835
|  | 2.71942525 | 47.23063
|  | 2.72959101 | 47.19263
|  | 2.73947766 | 47.1604
|  | 2.74935998 | 47.12581
|  | 2.75951229 | 47.09247
|  | 2.76938579 | 47.06464
|  | 2.77952899 | 47.03629
|  | 2.78939361 | 47.00367
|  | 2.79952765 | 46.96983
|  | 2.80938332 | 46.93683
|  | 2.81950814 | 46.91854
|  | 2.82935479 | 46.90858
|  | 2.83947031 | 46.89958
|  | 2.84930789 | 46.8892
|  | 2.85941405 | 46.88645
|  | 2.86951543 | 46.88521
|  | 2.87933922 | 46.89714
|  | 2.88943114 | 46.88383
|  | 2.89924569 | 46.87785
|  | 2.90932809 | 46.86449
|  | 2.91940564 | 46.8593
|  | 2.92920615 | 46.85051
|  | 2.93927407 | 46.85111
|  | 2.94933709 | 46.8499
|  | 2.9593952 | 46.84643
|  | 2.96917672 | 46.85796
|  | 2.97922507 | 46.86447
|  | 2.98926844 | 46.87698
|  | 2.99930683 | 46.88657
|  | 3.00934022 | 46.88488
|  | 3.01936859 | 46.88905
|  | 3.02939192 | 46.90139
|  | 3.0391395 | 46.90289
|  | 3.04915284 | 46.90333
|  | 3.0591611 | 46.90575
|  | 3.06916426 | 46.91798
|  | 3.07916229 | 46.92056
|  | 3.08915519 | 46.92548
|  | 3.09914294 | 46.92087
|  | 3.10912551 | 46.92754
|  | 3.11910291 | 46.93262
|  | 3.12907509 | 46.94346
|  | 3.13931137 | 46.95212
|  | 3.14927296 | 46.95699
|  | 3.15922929 | 46.96384
|  | 3.16918036 | 46.97146
|  | 3.17912614 | 46.96846
|  | 3.18906662 | 46.97803
|  | 3.19927022 | 46.99034
|  | 3.2091999 | 46.99446
|  | 3.21912422 | 47.00555
|  | 3.22904318 | 47.01254
|  | 3.2392246 | 47.01564
|  | 3.24913262 | 47.03688
|  | 3.25903522 | 47.04761
|  | 3.2691998 | 47.06008
|  | 3.27909136 | 47.06348
|  | 3.28897745 | 47.05378
|  | 3.29912503 | 47.06057
|  | 3.30899998 | 47.06703
|  | 3.31913608 | 47.08274
|  | 3.32899983 | 47.08932
|  | 3.33912439 | 47.1072
|  | 3.34897686 | 47.09563
|  | 3.3590898 | 47.10991
|  | 3.36893094 | 47.11317
|  | 3.3790322 | 47.11021
|  | 3.38912752 | 47.11658
|  | 3.39895144 | 47.12699
|  | 3.40903497 | 47.12986
|  | 3.4191125 | 47.12999
|  | 3.42891905 | 47.13048
|  | 3.43898469 | 47.12114
|  | 3.44904428 | 47.1377
|  | 3.45883332 | 47.13447
|  | 3.46888091 | 47.12492
|  | 3.47892241 | 47.11983
|  | 3.48895778 | 47.13948
|  | 3.49898701 | 47.15143
|  | 3.50901009 | 47.16729
|  | 3.51902699 | 47.17396
|  | 3.5290377 | 47.19101
|  | 3.53877901 | 47.19321
|  | 3.54877745 | 47.19501
|  | 3.55876964 | 47.20162
|  | 3.56875558 | 47.2159
|  | 3.57899777 | 47.22632
|  | 3.58897096 | 47.2453
|  | 3.59893784 | 47.24696
|  | 3.60889838 | 47.22995
|  | 3.61885258 | 47.23752
|  | 3.62880041 | 47.22833
|  | 3.63874185 | 47.23423
|  | 3.64893825 | 47.24342
|  | 3.6588667 | 47.22993
|  | 3.66878872 | 47.24409
|  | 3.67870428 | 47.25468
|  | 3.68887404 | 47.25468
|  | 3.69877647 | 47.27281
|  | 3.70867239 | 47.28145
|  | 3.71882194 | 47.29609
|  | 3.72870462 | 47.30201
|  | 3.73884054 | 47.30254
|  | 3.74870991 | 47.28519
|  | 3.75883213 | 47.30464
|  | 3.76868812 | 47.30576
|  | 3.77879657 | 47.30681
|  | 3.7886391 | 47.31211
|  | 3.79873371 | 47.29447
|  | 3.80882128 | 47.28305
|  | 3.81864341 | 47.27797
|  | 3.82871702 | 47.29258
|  | 3.83878354 | 47.29221
|  | 3.8485851 | 47.3041
|  | 3.85863756 | 47.27802
|  | 3.86868286 | 47.3038
|  | 3.878721 | 47.31413
|  | 3.88875194 | 47.33508
|  | 3.89851876 | 47.33224
|  | 3.90853545 | 47.32374
|  | 3.91854491 | 47.33127
|  | 3.9285471 | 47.33151
|  | 3.93854202 | 47.33979
|  | 3.94852963 | 47.33155
|  | 3.95850993 | 47.33325
|  | 3.96848288 | 47.33326
|  | 3.97870392 | 47.31621
|  | 3.98866196 | 47.32357
|  | 3.99861261 | 47.32242
|  | 4.00855585 | 47.30251
|  | 4.01849166 | 47.34092
|  | 4.0286745 | 47.45987
|  | 4.03859521 | 47.53412
|  | 4.04850843 | 47.54038
|  | 4.05841414 | 47.5566
|  | 4.06856604 | 47.55117
|  | 4.0784565 | 47.53053
|  | 4.08859272 | 47.54786
|  | 4.09846785 | 47.54603
|  | 4.1085883 | 47.57361
|  | 4.11844803 | 47.55691
|  | 4.12855264 | 47.55559
|  | 4.13839689 | 47.55169
|  | 4.14848558 | 47.55475
|  | 4.15856619 | 47.55176
|  | 4.16838698 | 47.54852
|  | 4.17845156 | 47.54973
|  | 4.18850799 | 47.56539
|  | 4.19830515 | 47.56435
|  | 4.20834544 | 47.58134
|  | 4.21837752 | 47.57336
|  | 4.22840138 | 47.5834
|  | 4.23841699 | 47.5686
|  | 4.24842434 | 47.57836
|  | 4.25842341 | 47.57795
|  | 4.26841418 | 47.5899
|  | 4.27839662 | 47.56496
|  | 4.28837073 | 47.55888
|  | 4.29833647 | 47.5363
|  | 4.30829384 | 47.52816
|  | 4.3182428 | 47.52642
|  | 4.32843175 | 47.5193
|  | 4.33836365 | 47.51465
|  | 4.34828709 | 47.49383
|  | 4.35820205 | 47.49199
|  | 4.36835607 | 47.50066
|  | 4.3782538 | 47.48221
|  | 4.38839013 | 47.48104
|  | 4.39827056 | 47.46459
|  | 4.4083891 | 47.45145
|  | 4.41825215 | 47.4639
|  | 4.42835283 | 47.43421
|  | 4.43819842 | 47.32137
|  | 4.44828116 | 47.24604
|  | 4.4583548 | 47.23483
|  | 4.46817393 | 47.21693
|  | 4.47822951 | 47.22557
|  | 4.48827591 | 47.23635
|  | 4.49831312 | 47.20301
|  | 4.50809664 | 47.20902
|  | 4.51811562 | 47.17056
|  | 4.52812535 | 47.17401
|  | 4.53812581 | 47.16614
|  | 4.54811697 | 47.16566
|  | 4.55809882 | 47.15359
|  | 4.56807133 | 47.16918
|  | 4.57827736 | 47.16758
|  | 4.58823091 | 47.16383
|  | 4.59817506 | 47.15281
|  | 4.60810979 | 47.15287
|  | 4.61803508 | 47.15468
|  | 4.62819265 | 47.15631
|  | 4.63809877 | 47.15144
|  | 4.6479954 | 47.14836
|  | 4.65812353 | 47.13606
|  | 4.66800086 | 47.1287
|  | 4.67810918 | 47.11745
|  | 4.68796714 | 47.10221
|  | 4.69805557 | 47.09287
|  | 4.70813391 | 47.10405
|  | 4.71796252 | 47.09715
|  | 4.72802084 | 47.10678
|  | 4.73806899 | 47.09965
|  | 4.74810696 | 47.09694
|  | 4.75813473 | 47.07951
|  | 4.76791387 | 47.07362
|  | 4.77792141 | 47.06249
|  | 4.78791867 | 47.08618
|  | 4.79790565 | 47.09307
|  | 4.80788231 | 47.08338
|  | 4.8180858 | 47.07266
|  | 4.82804153 | 47.07776
|  | 4.83798687 | 47.0815
|  | 4.84792182 | 47.07469
|  | 4.85784635 | 47.0745
|  | 4.86799636 | 47.07177
|  | 4.87789974 | 47.05106
|  | 4.88802804 | 47.05753
|  | 4.89791018 | 47.05077
|  | 4.9080167 | 47.048
|  | 4.9178775 | 47.03944
|  | 4.92796214 | 47.04628
|  | 4.93780153 | 47.04883
|  | 4.9478642 | 47.04533
|  | 4.95791572 | 47.03862
|  | 4.96795608 | 47.04732
|  | 4.97798523 | 47.02566
|  | 4.98777033 | 47.01603
|  | 4.9977773 | 47.00578
|  | 5.00777669 | 47.00946
|  | 5.0175958 | 47.01182
|  | 5.02816908 | 47.00279
|  | 5.03798605 | 47.0101
|  | 5.04780198 | 47.00819
|  | 5.05761687 | 47.01513
|  | 5.06818559 | 47.01567
|  | 5.07799832 | 47.0213
|  | 5.08781 | 47.02363
|  | 5.09762063 | 47.04341
|  | 5.10743021 | 47.06438
|  | 5.1179932 | 47.05558
|  | 5.1278006 | 47.06096
|  | 5.13760694 | 47.04423
|  | 5.14741222 | 47.04346
|  | 5.15797057 | 47.01501
|  | 5.16777365 | 47.01882
|  | 5.17757566 | 47.03066
|  | 5.18737661 | 47.02175
|  | 5.19793028 | 46.98869
|  | 5.20772901 | 46.98602
|  | 5.21752667 | 46.9857
|  | 5.22732325 | 47.00413
|  | 5.23787221 | 46.99419
|  | 5.24766655 | 46.98506
|  | 5.25745981 | 46.98108
|  | 5.26800519 | 46.9949
|  | 5.2777962 | 46.99851
|  | 5.28758613 | 47.00462
|  | 5.29737496 | 46.98693
|  | 5.30791557 | 46.97944
|  | 5.31770213 | 46.97129
|  | 5.32748761 | 46.94952
|  | 5.33727198 | 46.93572
|  | 5.34780777 | 46.93017
|  | 5.35758986 | 46.91691
|  | 5.36737085 | 46.91608
|  | 5.37790299 | 46.89892
|  | 5.38768168 | 46.89899
|  | 5.39745926 | 46.90982
|  | 5.40723573 | 46.92
|  | 5.41776299 | 46.90575
|  | 5.42753714 | 46.89762
|  | 5.43731018 | 46.88819
|  | 5.44783373 | 46.89087
|  | 5.45760444 | 46.87236
|  | 5.46737403 | 46.84578
|  | 5.47714249 | 46.83646
|  | 5.4876611 | 46.82223
|  | 5.49742722 | 46.81534
|  | 5.5071922 | 46.8192
|  | 5.51770707 | 46.81904
|  | 5.52746969 | 46.8061
|  | 5.53723118 | 46.79456
|  | 5.54774227 | 46.78824
|  | 5.55750139 | 46.77646
|  | 5.56725936 | 46.80561
|  | 5.57776666 | 46.80852
|  | 5.58752225 | 46.79479
|  | 5.59727669 | 46.79675
|  | 5.60778018 | 46.80639
|  | 5.61753222 | 46.79982
|  | 5.62728311 | 46.79335
|  | 5.63703283 | 46.77484
|  | 5.64753124 | 46.76299
|  | 5.65727855 | 46.7591
|  | 5.6670247 | 46.75685
|  | 5.67751925 | 46.74948
|  | 5.68726297 | 46.73364
|  | 5.69700552 | 46.7488
|  | 5.70749619 | 46.75245
|  | 5.7172363 | 46.74455
|  | 5.72697524 | 46.74628
|  | 5.737462 | 46.75613
|  | 5.74719849 | 46.76295
|  | 5.75768261 | 46.75505
|  | 5.76741663 | 46.75588
|  | 5.77714946 | 46.74828
|  | 5.78762965 | 46.75103
|  | 5.79736001 | 46.72913
|  | 5.80708918 | 46.69974
|  | 5.81756541 | 46.68205
|  | 5.82729209 | 46.67265
|  | 5.83701758 | 46.67681
|  | 5.84748983 | 46.65361
|  | 5.85721281 | 46.64827
|  | 5.86693459 | 46.67728
|  | 5.87740285 | 46.68008
|  | 5.88712211 | 46.67239
|  | 5.89758766 | 46.66137
|  | 5.90730441 | 46.65759
|  | 5.91701994 | 46.62704
|  | 5.92748145 | 46.59625
|  | 5.93719445 | 46.59736
|  | 5.94690623 | 46.59062
|  | 5.95736369 | 46.59761
|  | 5.96707292 | 46.59023
|  | 5.97752764 | 46.56333
|  | 5.98723431 | 46.53073
|  | 5.99693976 | 46.51991
|  | 6.00739039 | 46.51262
|  | 6.01709327 | 46.51
|  | 6.0267949 | 46.49899
|  | 6.03724143 | 46.49694
|  | 6.04694049 | 46.49673
|  | 6.05738423 | 46.49001
|  | 6.0670807 | 46.47139
|  | 6.07677592 | 46.4562
|  | 6.08721552 | 46.43725
|  | 6.09690814 | 46.43512
|  | 6.10734494 | 46.40671
|  | 6.11703495 | 46.39618
|  | 6.12672369 | 46.38101
|  | 6.13715632 | 46.36757
|  | 6.14684244 | 46.36034
|  | 6.15727224 | 46.33849
|  | 6.16695573 | 46.32453
|  | 6.17738269 | 46.3088
|  | 6.18706355 | 46.2941
|  | 6.19674313 | 46.29639
|  | 6.20716586 | 46.30145
|  | 6.21684279 | 46.3122
|  | 6.22726267 | 46.3076
|  | 6.23693694 | 46.31889
|  | 6.24660992 | 46.25382
|  | 6.25702554 | 46.27387
|  | 6.26669585 | 46.27962
|  | 6.27710858 | 46.27425
|  | 6.28677621 | 46.28438
|  | 6.29718605 | 46.24248
|  | 6.30685099 | 46.21829
|  | 6.31725793 | 46.23159
|  | 6.32692016 | 46.2563
|  | 6.33658109 | 46.279
|  | 6.34698372 | 46.26904
|  | 6.35664194 | 46.27571
|  | 6.36704163 | 46.27226
|  | 6.37669713 | 46.298
|  | 6.3870939 | 46.32003
|  | 6.39674667 | 46.36682
|  | 6.40714049 | 46.34651
|  | 6.41679052 | 46.34115
|  | 6.42718138 | 46.31958
|  | 6.43682867 | 46.31221
|  | 6.44647463 | 46.34338
|  | 6.4568611 | 46.32927
|  | 6.4665043 | 46.30849
|  | 6.4768878 | 46.31651
|  | 6.48652823 | 46.33649
|  | 6.49690875 | 46.32447
|  | 6.5065464 | 46.32605
|  | 6.51692392 | 46.29696
|  | 6.52655879 | 46.2958
|  | 6.5369333 | 46.27944
|  | 6.54656538 | 46.26381
|  | 6.55693688 | 46.23614
|  | 6.56656616 | 46.22844
|  | 6.57693464 | 46.21079
|  | 6.5865611 | 46.21872
|  | 6.59692655 | 46.22289
|  | 6.6065502 | 46.19986
|  | 6.6169126 | 46.17618
|  | 6.62653342 | 46.16162
|  | 6.63689278 | 46.1531
|  | 6.64651076 | 46.12688
|  | 6.65686706 | 46.14808
|  | 6.66648219 | 46.14333
|  | 6.67683542 | 46.11176
|  | 6.68644771 | 46.069
|  | 6.69679786 | 46.04748
|  | 6.70640728 | 46.06718
|  | 6.71675434 | 46.0751
|  | 6.7263609 | 46.06689
|  | 6.73670487 | 46.04942
|  | 6.74630854 | 46.01423
|  | 6.7566494 | 46.02212
|  | 6.76625019 | 46.00141
|  | 6.77658794 | 45.98021
|  | 6.78692407 | 45.9483
|  | 6.79652045 | 45.9284
|  | 6.80685346 | 45.89368
|  | 6.81644693 | 45.91141
|  | 6.8267768 | 45.88592
|  | 6.83636736 | 45.88449
|  | 6.84669407 | 45.8612
|  | 6.85628171 | 45.8217
|  | 6.86660527 | 45.80175
|  | 6.87618997 | 45.80271
|  | 6.88651037 | 45.7812
|  | 6.89682912 | 45.75257
|  | 6.90640935 | 45.7469
|  | 6.91672492 | 45.72208
|  | 6.92630219 | 45.71732
|  | 6.93661458 | 45.70544
|  | 6.94618888 | 45.72331
|  | 6.95649807 | 45.73591
|  | 6.9668056 | 45.74118
|  | 6.97637539 | 45.72578
|  | 6.98667971 | 45.73761
|  | 6.99624651 | 45.71369
|  | 7.0065476 | 45.69016
|  | 7.01611141 | 45.67539
|  | 7.02640928 | 45.67289
|  | 7.03670547 | 45.66412
|  | 7.04626471 | 45.65004
|  | 7.05655766 | 45.64015
|  | 7.06611389 | 45.64463
|  | 7.07640358 | 45.613
|  | 7.08669159 | 45.59963
|  | 7.09624322 | 45.60182
|  | 7.10652796 | 45.59183
|  | 7.11607655 | 45.5872
|  | 7.12635802 | 45.5787
|  | 7.13663778 | 45.5516
|  | 7.14618175 | 45.53799
|  | 7.15645822 | 45.52885
|  | 7.16599913 | 45.50792
|  | 7.1762723 | 45.50632
|  | 7.18654376 | 45.49643
|  | 7.19608001 | 45.48451
|  | 7.20634816 | 45.46833
|  | 7.21661458 | 45.44181
|  | 7.22614615 | 45.43951
|  | 7.23640925 | 45.44361
|  | 7.24593773 | 45.43405
|  | 7.25619749 | 45.44611
|  | 7.26645552 | 45.42641
|  | 7.27597929 | 45.40837
|  | 7.28623397 | 45.39315
|  | 7.29648691 | 45.39738
|  | 7.30600594 | 45.37476
|  | 7.31625552 | 45.35934
|  | 7.32650336 | 45.35462
|  | 7.33601764 | 45.35261
|  | 7.34626209 | 45.3307
|  | 7.3565048 | 45.31339
|  | 7.3660143 | 45.28927
|  | 7.37625362 | 45.2867
|  | 7.38649117 | 45.28937
|  | 7.39599588 | 45.28377
|  | 7.40623003 | 45.27658
|  | 7.41646241 | 45.26641
|  | 7.42596232 | 45.27535
|  | 7.43619127 | 45.27682
|  | 7.44641846 | 45.2814
|  | 7.45591354 | 45.25959
|  | 7.46613729 | 45.2503
|  | 7.47635926 | 45.24136
|  | 7.48584949 | 45.23092
|  | 7.49606801 | 45.21449
|  | 7.50628474 | 45.20078
|  | 7.5157701 | 45.21023
|  | 7.52598337 | 45.20207
|  | 7.53619485 | 45.20152
|  | 7.54567532 | 45.21109
|  | 7.55588333 | 45.20245
|  | 7.56608952 | 45.18881
|  | 7.57629392 | 45.16998
|  | 7.5857678 | 45.14184
|  | 7.5959687 | 45.13998
|  | 7.60616779 | 45.13165
|  | 7.61563674 | 45.141
|  | 7.62583232 | 45.14355
|  | 7.63602608 | 45.13418
|  | 7.64621801 | 45.12225
|  | 7.65568032 | 45.12027
|  | 7.66586873 | 45.11192
|  | 7.67605531 | 45.09872
|  | 7.68624006 | 45.11477
|  | 7.69569568 | 45.10791
|  | 7.70587688 | 45.09174
|  | 7.71605625 | 45.07298
|  | 7.72623377 | 45.09033
|  | 7.73568267 | 45.09361
|  | 7.74585664 | 45.09525
|  | 7.75602875 | 45.10477
|  | 7.76619901 | 45.09825
|  | 7.77564116 | 45.10686
|  | 7.78580784 | 45.09302
|  | 7.79597266 | 45.08176
|  | 7.80613562 | 45.06151
|  | 7.81557098 | 45.0567
|  | 7.82573034 | 45.05429
|  | 7.83588783 | 45.03104
|  | 7.84604345 | 45.022
|  | 7.855472 | 45.00312
|  | 7.865624 | 45.01144
|  | 7.87577413 | 45.00445
|  | 7.88592237 | 45.00859
|  | 7.89606873 | 45.01102
|  | 7.90548867 | 45.02123
|  | 7.91563139 | 45.01312
|  | 7.92577222 | 45.00061
|  | 7.93591116 | 45.00177
|  | 7.94604821 | 45.00084
|  | 7.95545948 | 44.97115
|  | 7.96559286 | 44.95733
|  | 7.97572434 | 44.95607
|  | 7.98585392 | 44.94656
|  | 7.99598159 | 44.95379
|  | 8.00538414 | 44.94733
|  | 8.01550812 | 44.93779
|  | 8.02563019 | 44.91761
|  | 8.03575035 | 44.91511
|  | 8.04586858 | 44.8904
|  | 8.05598489 | 44.90502
|  | 8.06537689 | 44.89833
|  | 8.07548949 | 44.89196
|  | 8.08560016 | 44.88361
|  | 8.0957089 | 44.87344
|  | 8.1058157 | 44.88418
|  | 8.11592057 | 44.87966
|  | 8.12530193 | 44.89035
|  | 8.13540306 | 44.85552
|  | 8.14550225 | 44.85401
|  | 8.15559949 | 44.84854
|  | 8.16569479 | 44.84368
|  | 8.17578813 | 44.83817
|  | 8.18587952 | 44.82612
|  | 8.19524835 | 44.8292
|  | 8.20533597 | 44.81951
|  | 8.21542163 | 44.82275
|  | 8.22550533 | 44.82054
|  | 8.23558706 | 44.81088
|  | 8.24566683 | 44.82454
|  | 8.25574462 | 44.82594
|  | 8.26582045 | 44.82043
|  | 8.27517481 | 44.81524
|  | 8.28524682 | 44.81135
|  | 8.29531686 | 44.79843
|  | 8.30538492 | 44.79038
|  | 8.31545099 | 44.77911
|  | 8.32551508 | 44.76549
|  | 8.33557718 | 44.757
|  | 8.34563728 | 44.74
|  | 8.3556954 | 44.72171
|  | 8.36575152 | 44.73088
|  | 8.37508756 | 44.71848
|  | 8.38513982 | 44.71629
|  | 8.39519008 | 44.72564
|  | 8.40523834 | 44.70148
|  | 8.41528459 | 44.70432
|  | 8.42532883 | 44.70341
|  | 8.43537105 | 44.70458
|  | 8.44541127 | 44.70464
|  | 8.45544946 | 44.71559
|  | 8.46548564 | 44.6911
|  | 8.4755198 | 44.68574
|  | 8.48555193 | 44.67687
|  | 8.49558203 | 44.67935
|  | 8.50561011 | 44.66978
|  | 8.51563615 | 44.6645
|  | 8.52566016 | 44.65621
|  | 8.53568214 | 44.65892
|  | 8.54498643 | 44.65274
|  | 8.55500447 | 44.62751
|  | 8.56502047 | 44.61558
|  | 8.57503442 | 44.60695
|  | 8.58504633 | 44.61305
|  | 8.59505618 | 44.60459
|  | 8.60506398 | 44.60033
|  | 8.61506973 | 44.61537
|  | 8.62507342 | 44.60133
|  | 8.63507505 | 44.60824
|  | 8.64507461 | 44.6188
|  | 8.65507211 | 44.60801
|  | 8.66506755 | 44.61621
|  | 8.67506092 | 44.61914
|  | 8.68505221 | 44.60083
|  | 8.69504143 | 44.60485
|  | 8.70502857 | 44.59771
|  | 8.71501364 | 44.59887
|  | 8.72499662 | 44.60787
|  | 8.73497752 | 44.61428
|  | 8.74495633 | 44.61543
|  | 8.75493306 | 44.62462
|  | 8.76490769 | 44.6308
|  | 8.77488023 | 44.63235
|  | 8.78485068 | 44.64258
|  | 8.79481902 | 44.63751
|  | 8.80478527 | 44.61702
|  | 8.81546106 | 44.61673
|  | 8.82542295 | 44.59797
|  | 8.83538273 | 44.58616
|  | 8.8453404 | 44.56206
|  | 8.85529596 | 44.55138
|  | 8.8652494 | 44.54019
|  | 8.87520073 | 44.54505
|  | 8.88514993 | 44.53138
|  | 8.89509702 | 44.521
|  | 8.90504198 | 44.51548
|  | 8.91498481 | 44.52454
|  | 8.92492552 | 44.52141
|  | 8.93486409 | 44.5268
|  | 8.94480053 | 44.52026
|  | 8.95473483 | 44.53937
|  | 8.96537635 | 44.54259
|  | 8.97530623 | 44.5435
|  | 8.98523395 | 44.53298
|  | 8.99515953 | 44.51562
|  | 9.00508297 | 44.52219
|  | 9.01500425 | 44.50331
|  | 9.02492338 | 44.49217
|  | 9.03484035 | 44.50014
|  | 9.04475517 | 44.49209
|  | 9.05466783 | 44.48397
|  | 9.06528613 | 44.47878
|  | 9.0751943 | 44.46746
|  | 9.08510031 | 44.46732
|  | 9.09500415 | 44.48788
|  | 9.10490581 | 44.48002
|  | 9.1148053 | 44.47717
|  | 9.12470262 | 44.48938
|  | 9.13459775 | 44.46919
|  | 9.14519726 | 44.45695
|  | 9.15508787 | 44.44338
|  | 9.1649763 | 44.42984
|  | 9.17486254 | 44.41537
|  | 9.18474659 | 44.40219
|  | 9.19462844 | 44.40544
|  | 9.2045081 | 44.39684
|  | 9.21509101 | 44.39244
|  | 9.22496611 | 44.40048
|  | 9.23483901 | 44.40635
|  | 9.2447097 | 44.40601
|  | 9.25457818 | 44.41277
|  | 9.26514911 | 44.3966
|  | 9.27501301 | 44.38457
|  | 9.2848747 | 44.36775
|  | 9.29473417 | 44.37058
|  | 9.30459143 | 44.38744
|  | 9.31444646 | 44.40877
|  | 9.32500295 | 44.39766
|  | 9.33485337 | 44.39892
|  | 9.34470156 | 44.39181
|  | 9.35454752 | 44.39456
|  | 9.36439124 | 44.38551
|  | 9.37493561 | 44.38892
|  | 9.3847747 | 44.37938
|  | 9.39461154 | 44.38371
|  | 9.40444615 | 44.38322
|  | 9.41498073 | 44.36892
|  | 9.42481068 | 44.37092
|  | 9.43463838 | 44.35731
|  | 9.44446383 | 44.33739
|  | 9.45498859 | 44.33008
|  | 9.46480936 | 44.3223
|  | 9.47462787 | 44.31675
|  | 9.48444411 | 44.30174
|  | 9.49495901 | 44.28787
|  | 9.50477056 | 44.28884
|  | 9.51457984 | 44.28868
|  | 9.52438685 | 44.29346
|  | 9.53489184 | 44.28674
|  | 9.54469414 | 44.29048
|  | 9.55449416 | 44.29834
|  | 9.56429189 | 44.30772
|  | 9.57478693 | 44.31642
|  | 9.58457993 | 44.31362
|  | 9.59437064 | 44.31347
|  | 9.60485815 | 44.2993
|  | 9.61464411 | 44.31045
|  | 9.62442778 | 44.31562
|  | 9.63420915 | 44.30838
|  | 9.64468663 | 44.29862
|  | 9.65446323 | 44.29361
|  | 9.66423753 | 44.29355
|  | 9.67470742 | 44.30973
|  | 9.68447693 | 44.31065
|  | 9.69424413 | 44.31099
|  | 9.70470642 | 44.30983
|  | 9.71446882 | 44.30979
|  | 9.7242289 | 44.29044
|  | 9.73468355 | 44.28201
|  | 9.74443881 | 44.26515
|  | 9.75419175 | 44.25688
|  | 9.76463875 | 44.23496
|  | 9.77438686 | 44.23894
|  | 9.78413263 | 44.24608
|  | 9.79457195 | 44.26176
|  | 9.80431288 | 44.25677
|  | 9.814747 | 44.25504
|  | 9.82448308 | 44.25515
|  | 9.83421681 | 44.25681
|  | 9.84464321 | 44.26782
|  | 9.85437208 | 44.26358
|  | 9.86409859 | 44.2683
|  | 9.87451724 | 44.26918
|  | 9.88423887 | 44.27332
|  | 9.89465229 | 44.27984
|  | 9.90436903 | 44.26638
|  | 9.9140834 | 44.25132
|  | 9.92448903 | 44.23712
|  | 9.9341985 | 44.24014
|  | 9.94459887 | 44.22896
|  | 9.95430342 | 44.2189
|  | 9.96400559 | 44.20881
|  | 9.97439813 | 44.19175
|  | 9.98409538 | 44.19173
|  | 9.99448263 | 44.20155
|  | 10.00417493 | 44.20368
|  | 10.01455689 | 44.21155
|  | 10.02424423 | 44.20049
|  | 10.03392919 | 44.20334
|  | 10.04430326 | 44.21389
|  | 10.05398325 | 44.20405
|  | 10.064352 | 44.21457
|  | 10.07402701 | 44.21055
|  | 10.08439043 | 44.19766
|  | 10.09406045 | 44.20064
|  | 10.10441852 | 44.19991
|  | 10.11408355 | 44.18541
|  | 10.12443625 | 44.16626
|  | 10.13409628 | 44.16273
|  | 10.14444362 | 44.16988
|  | 10.15409862 | 44.17251
|  | 10.16444058 | 44.17733
|  | 10.17409056 | 44.18164
|  | 10.18442713 | 44.16447
|  | 10.19407208 | 44.13159
|  | 10.20440325 | 44.12027
|  | 10.21404315 | 44.12098
|  | 10.22436891 | 44.10813
|  | 10.23400375 | 44.09901
|  | 10.24432409 | 44.08731
|  | 10.25395386 | 44.07633
|  | 10.26426877 | 44.08772
|  | 10.27389347 | 44.08504
|  | 10.28420293 | 44.07624
|  | 10.29382255 | 44.06377
|  | 10.30412656 | 44.05488
|  | 10.31374108 | 44.05475
|  | 10.32403963 | 44.05566
|  | 10.33433534 | 44.06732
|  | 10.34394211 | 44.05687
|  | 10.35423234 | 44.04746
|  | 10.363834 | 44.0422
|  | 10.37411874 | 44.03006
|  | 10.38371527 | 44.02578
|  | 10.39399451 | 44.01493
|  | 10.4042709 | 43.98314
|  | 10.41385962 | 43.97878
|  | 10.4241305 | 43.95937
|  | 10.43371407 | 43.96747
|  | 10.44397941 | 43.96322
|  | 10.4542419 | 43.93626
|  | 10.46381763 | 43.93432
|  | 10.47407457 | 43.91509
|  | 10.48364512 | 43.91867
|  | 10.4938965 | 43.91394
|  | 10.50414501 | 43.89702
|  | 10.51370769 | 43.88437
|  | 10.52395063 | 43.89296
|  | 10.53419068 | 43.88649
|  | 10.54374545 | 43.86562
|  | 10.55397992 | 43.86652
|  | 10.56421149 | 43.85834
|  | 10.57375835 | 43.85405
|  | 10.58398432 | 43.83601
|  | 10.59352594 | 43.8364
|  | 10.6037463 | 43.84689
|  | 10.61396375 | 43.8397
|  | 10.62417829 | 43.82283
|  | 10.63370924 | 43.81752
|  | 10.64391815 | 43.81664
|  | 10.65412414 | 43.82949
|  | 10.66364709 | 43.81492
|  | 10.67384743 | 43.80093
|  | 10.68404485 | 43.78881
|  | 10.69355979 | 43.79619
|  | 10.70375154 | 43.79421
|  | 10.71394035 | 43.79494
|  | 10.72344726 | 43.79309
|  | 10.7336304 | 43.79388
|  | 10.74381059 | 43.79468
|  | 10.75398783 | 43.77739
|  | 10.76348393 | 43.78306
|  | 10.77365548 | 43.78051
|  | 10.78382407 | 43.78902
|  | 10.7939897 | 43.78299
|  | 10.80347495 | 43.78111
|  | 10.81363486 | 43.7946
|  | 10.8237918 | 43.77669
|  | 10.83394578 | 43.77499
|  | 10.84342014 | 43.76453
|  | 10.85356838 | 43.76352
|  | 10.86371363 | 43.76801
|  | 10.87385591 | 43.77374
|  | 10.88331935 | 43.78525
|  | 10.89345586 | 43.78
|  | 10.90358938 | 43.78559
|  | 10.91371992 | 43.79456
|  | 10.92384746 | 43.79713
|  | 10.93329714 | 43.80555
|  | 10.94341889 | 43.8021
|  | 10.95353764 | 43.81185
|  | 10.96365339 | 43.81306
|  | 10.97376613 | 43.82196
|  | 10.98387586 | 43.8284
|  | 10.9933089 | 43.8346
|  | 11.00341281 | 43.82988
|  | 11.0135137 | 43.82814
|  | 11.02361157 | 43.82135
|  | 11.03370642 | 43.80532
|  | 11.04379825 | 43.81502
|  | 11.05321456 | 43.81692
|  | 11.06330053 | 43.80634
|  | 11.07338346 | 43.81182
|  | 11.08346337 | 43.81849
|  | 11.09354023 | 43.81145
|  | 11.10361405 | 43.79965
|  | 11.11368483 | 43.81141
|  | 11.12375256 | 43.80998
|  | 11.13314635 | 43.80835
|  | 11.14320819 | 43.78665
|  | 11.15326696 | 43.7672
|  | 11.16332268 | 43.75812
|  | 11.17337534 | 43.75453
|  | 11.18342494 | 43.75001
|  | 11.19347147 | 43.74427
|  | 11.20351493 | 43.72937
|  | 11.21355532 | 43.72474
|  | 11.22359263 | 43.71941
|  | 11.23362687 | 43.70161
|  | 11.24365803 | 43.69569
|  | 11.2536861 | 43.66583
|  | 11.26371109 | 43.64666
|  | 11.27306496 | 43.63667
|  | 11.28308398 | 43.61039
|  | 11.29309991 | 43.57596
|  | 11.30311274 | 43.5481
|  | 11.31312247 | 43.49928
|  | 11.32312909 | 43.46388
|  | 11.33313262 | 43.4441
|  | 11.34313303 | 43.39328
|  | 11.35313034 | 43.35953
|  | 11.36312453 | 43.3232
|  | 11.37311561 | 43.25423
|  | 11.38310358 | 43.19862
|  | 11.39308842 | 43.13675
|  | 11.40307013 | 43.06137
|  | 11.41304872 | 42.99728
|  | 11.42302418 | 42.93181
|  | 11.43299651 | 42.87075
|  | 11.44296571 | 42.80574
|  | 11.45293177 | 42.72769
|  | 11.46355877 | 42.64399
|  | 11.47351834 | 42.56911
|  | 11.48347476 | 42.47756
|  | 11.49342803 | 42.36744
|  | 11.50337815 | 42.2799
|  | 11.51332512 | 42.15717
|  | 11.52326893 | 42.01591
|  | 11.53320958 | 41.89749
|  | 11.54314707 | 41.76921
|  | 11.5530814 | 41.64821
|  | 11.56301256 | 41.50624
|  | 11.57294055 | 41.38094
|  | 11.58286536 | 41.24147
|  | 11.59344833 | 41.07602
|  | 11.60336658 | 40.91602
|  | 11.61328165 | 40.77558
|  | 11.62319353 | 40.60403
|  | 11.63310223 | 40.43788
|  | 11.64300774 | 40.29271
|  | 11.65291006 | 40.12165
|  | 11.66280918 | 39.96973
|  | 11.67336472 | 39.80195
|  | 11.68325723 | 39.64064
|  | 11.69314654 | 39.45905
|  | 11.70303264 | 39.28853
|  | 11.71291554 | 39.12356
|  | 11.72279522 | 38.96704
|  | 11.73333001 | 38.8088
|  | 11.74320304 | 38.64123
|  | 11.75307286 | 38.50532
|  | 11.76293946 | 38.35525
|  | 11.77280283 | 38.19395
|  | 11.7833202 | 38.07916
|  | 11.7931769 | 37.94362
|  | 11.80303036 | 37.80841
|  | 11.81288059 | 37.71291
|  | 11.82272758 | 37.60035
|  | 11.83322747 | 37.5096
|  | 11.84306776 | 37.41675
|  | 11.8529048 | 37.33575
|  | 11.86273859 | 37.26839
|  | 11.87322439 | 37.1995
|  | 11.88305145 | 37.11012
|  | 11.89287526 | 37.05837
|  | 11.90269581 | 37.01298
|  | 11.91316747 | 36.97949
|  | 11.92298127 | 36.94049
|  | 11.93279181 | 36.92694
|  | 11.94259907 | 36.89123
|  | 11.95305654 | 36.88788
|  | 11.96285704 | 36.87758
|  | 11.97265425 | 36.89721
|  | 11.98310099 | 36.9157
|  | 11.99289142 | 36.92925
|  | 12.00267856 | 36.9847
|  | 12.01311455 | 37.01925
|  | 12.02289488 | 37.06181
|  | 12.03267192 | 37.09567
|  | 12.04309713 | 37.14776
|  | 12.05286735 | 37.20426
|  | 12.06263426 | 37.28012
|  | 12.07304866 | 37.34567
|  | 12.08280874 | 37.41123
|  | 12.0925655 | 37.46452
|  | 12.10296906 | 37.53756
|  | 12.11271897 | 37.6278
|  | 12.12246556 | 37.68874
|  | 12.13285826 | 37.7648
|  | 12.14259798 | 37.83487
|  | 12.15298334 | 37.92801
|  | 12.16271618 | 37.97868
|  | 12.17244568 | 38.04651
|  | 12.18282013 | 38.11667
|  | 12.19254273 | 38.18141
|  | 12.20290982 | 38.24366
|  | 12.21262551 | 38.30559
|  | 12.22298523 | 38.3611
|  | 12.23269399 | 38.41466
|  | 12.24239941 | 38.44512
|  | 12.25274815 | 38.48637
|  | 12.26244662 | 38.5385
|  | 12.27278796 | 38.55885
|  | 12.28247948 | 38.58052
|  | 12.29281339 | 38.62136
|  | 12.30249796 | 38.62772
|  | 12.31282444 | 38.64586
|  | 12.32250203 | 38.65138
|  | 12.33282106 | 38.70029
|  | 12.34249167 | 38.70921
|  | 12.35280325 | 38.74611
|  | 12.36246686 | 38.7401
|  | 12.37277097 | 38.76264
|  | 12.38242757 | 38.78453
|  | 12.3927242 | 38.76413
|  | 12.40237378 | 38.75101
|  | 12.41266292 | 38.75764
|  | 12.42230547 | 38.7691
|  | 12.43258711 | 38.76826
|  | 12.44222262 | 38.78712
|  | 12.45249673 | 38.78651
|  | 12.46276697 | 38.77897
|  | 12.47239178 | 38.75441
|  | 12.48265448 | 38.74134
|  | 12.49227222 | 38.7384
|  | 12.50252738 | 38.73983
|  | 12.51277863 | 38.76704
|  | 12.52238563 | 38.7509
|  | 12.53262932 | 38.7528
|  | 12.54222922 | 38.7648
|  | 12.55246533 | 38.77582
|  | 12.56269753 | 38.76656
|  | 12.57228665 | 38.77714
|  | 12.58251125 | 38.78424
|  | 12.59273192 | 38.79407
|  | 12.60231024 | 38.75832
|  | 12.6125233 | 38.78459
|  | 12.62209447 | 38.79543
|  | 12.63229991 | 38.80097
|  | 12.6425014 | 38.82133
|  | 12.65269895 | 38.84444
|  | 12.66225557 | 38.84014
|  | 12.67244547 | 38.83564
|  | 12.68263142 | 38.83442
|  | 12.69217715 | 38.85479
|  | 12.70235544 | 38.86498
|  | 12.71252975 | 38.86863
|  | 12.72206458 | 38.87613
|  | 12.73223121 | 38.86558
|  | 12.74239387 | 38.8682
|  | 12.75255256 | 38.87882
|  | 12.76207271 | 38.87559
|  | 12.77222369 | 38.89644
|  | 12.78237068 | 38.89084
|  | 12.79251369 | 38.89345
|  | 12.80201913 | 38.89717
|  | 12.8121544 | 38.89062
|  | 12.82228568 | 38.85145
|  | 12.83241295 | 38.81785
|  | 12.84253622 | 38.80583
|  | 12.85202315 | 38.78279
|  | 12.86213866 | 38.77308
|  | 12.87225016 | 38.72308
|  | 12.88235764 | 38.67838
|  | 12.8924611 | 38.63979
|  | 12.90192944 | 38.59328
|  | 12.91202511 | 38.56073
|  | 12.92211675 | 38.4899
|  | 12.93220436 | 38.44204
|  | 12.94228794 | 38.40733
|  | 12.95236747 | 38.32821
|  | 12.96244297 | 38.25543
|  | 12.97188508 | 38.19772
|  | 12.98195274 | 38.11788
|  | 12.99201635 | 38.03247
|  | 13.00207591 | 37.96269
|  | 13.01213141 | 37.91777
|  | 13.02218286 | 37.83702
|  | 13.03223024 | 37.76243
|  | 13.04227356 | 37.67638
|  | 13.05231281 | 37.5644
|  | 13.06234799 | 37.46351
|  | 13.07237909 | 37.3856
|  | 13.08177955 | 37.28864
|  | 13.09180275 | 37.20636
|  | 13.10182186 | 37.11829
|  | 13.11183689 | 37.02534
|  | 13.12184783 | 36.96053
|  | 13.13185468 | 36.87715
|  | 13.14185743 | 36.81545
|  | 13.15185608 | 36.71336
|  | 13.16185063 | 36.61844
|  | 13.17184107 | 36.53808
|  | 13.1818274 | 36.45334
|  | 13.19180963 | 36.37348
|  | 13.20178774 | 36.27216
|  | 13.21176172 | 36.21932
|  | 13.22173159 | 36.14838
|  | 13.23169734 | 36.09206
|  | 13.24165895 | 36.03449
|  | 13.25223865 | 35.9733
|  | 13.26219174 | 35.91376
|  | 13.2721407 | 35.846
|  | 13.28208552 | 35.80652
|  | 13.29202619 | 35.7806
|  | 13.30196272 | 35.74194
|  | 13.3118951 | 35.72164
|  | 13.32182333 | 35.68947
|  | 13.3317474 | 35.67346
|  | 13.34166731 | 35.65975
|  | 13.35158306 | 35.6392
|  | 13.36211398 | 35.62286
|  | 13.37202114 | 35.61995
|  | 13.38192413 | 35.62521
|  | 13.39182294 | 35.61781
|  | 13.40171758 | 35.61875
|  | 13.41160803 | 35.62574
|  | 13.42211206 | 35.64705
|  | 13.43199388 | 35.64524
|  | 13.44187151 | 35.64274
|  | 13.45174495 | 35.68995
|  | 13.4616142 | 35.7487
|  | 13.47209567 | 35.75604
|  | 13.48195625 | 35.78402
|  | 13.49181263 | 35.8239
|  | 13.50166479 | 35.83713
|  | 13.51151275 | 35.87205
|  | 13.52197158 | 35.91138
|  | 13.53181084 | 35.95676
|  | 13.54164588 | 36.01983
|  | 13.55147669 | 36.06295
|  | 13.5619173 | 36.12778
|  | 13.5717394 | 36.18262
|  | 13.58155725 | 36.2287
|  | 13.59198409 | 36.29339
|  | 13.60179321 | 36.35792
|  | 13.61159808 | 36.43159
|  | 13.62139871 | 36.45993
|  | 13.63180722 | 36.52998
|  | 13.64159909 | 36.58798
|  | 13.65138669 | 36.66651
|  | 13.66178136 | 36.70739
|  | 13.67156018 | 36.76652
|  | 13.68194551 | 36.83405
|  | 13.69171553 | 36.93248
|  | 13.70148128 | 36.99421
|  | 13.71185271 | 37.05148
|  | 13.72160964 | 37.09645
|  | 13.7313623 | 37.13105
|  | 13.7417198 | 37.18513
|  | 13.75146361 | 37.25092
|  | 13.76181172 | 37.26611
|  | 13.77154668 | 37.30158
|  | 13.78188538 | 37.35435
|  | 13.79161148 | 37.39593
|  | 13.80133328 | 37.47536
|  | 13.81165798 | 37.54513
|  | 13.82137089 | 37.60113
|  | 13.83168615 | 37.66982
|  | 13.84139017 | 37.73507
|  | 13.85169596 | 37.81956
|  | 13.86139108 | 37.85868
|  | 13.8716874 | 37.90464
|  | 13.88137359 | 37.99861
|  | 13.89166043 | 38.05663
|  | 13.90133769 | 38.14813
|  | 13.91161502 | 38.2371
|  | 13.92128334 | 38.28687
|  | 13.93155116 | 38.3498
|  | 13.94121051 | 38.42323
|  | 13.95146881 | 38.45211
|  | 13.96172219 | 38.48299
|  | 13.97136795 | 38.52005
|  | 13.98161179 | 38.57375
|  | 13.99124855 | 38.60519
|  | 14.00148283 | 38.62138
|  | 14.01171217 | 38.67246
|  | 14.02133529 | 38.67568
|  | 14.03155505 | 38.70495
|  | 14.04116914 | 38.73195
|  | 14.05137931 | 38.7518
|  | 14.06158453 | 38.74964
|  | 14.07118493 | 38.79755
|  | 14.08138053 | 38.82787
|  | 14.09157118 | 38.83984
|  | 14.10115785 | 38.8232
|  | 14.11133886 | 38.82603
|  | 14.12151491 | 38.86376
|  | 14.13108782 | 38.89298
|  | 14.14125421 | 38.95998
|  | 14.15141561 | 38.98536
|  | 14.16157204 | 38.97608
|  | 14.17112647 | 38.99428
|  | 14.18127321 | 39.00102
|  | 14.19141496 | 39.0031
|  | 14.20155171 | 38.9782
|  | 14.21108762 | 38.97534
|  | 14.22121466 | 38.95474
|  | 14.23133669 | 38.94907
|  | 14.24145371 | 38.88521
|  | 14.25097103 | 38.87511
|  | 14.26107831 | 38.83223
|  | 14.27118057 | 38.81919
|  | 14.28127781 | 38.75158
|  | 14.29137001 | 38.70732
|  | 14.30145718 | 38.64803
|  | 14.31094639 | 38.49777
|  | 14.32102379 | 38.48746
|  | 14.33109614 | 38.48385
|  | 14.34116344 | 38.46709
|  | 14.3512257 | 38.37376
|  | 14.3612829 | 38.28444
|  | 14.37133504 | 38.19938
|  | 14.38138213 | 38.06437
|  | 14.39142415 | 37.98028
|  | 14.40087083 | 37.93056
|  | 14.41090301 | 37.85123
|  | 14.42093011 | 37.75375
|  | 14.43095214 | 37.68633
|  | 14.44096908 | 37.57372
|  | 14.45098094 | 37.5118
|  | 14.46098771 | 37.36117
|  | 14.47098939 | 37.29198
|  | 14.48098597 | 37.08772
|  | 14.49097745 | 37.01991
|  | 14.50096383 | 36.90927
|  | 14.5109451 | 36.7249
|  | 14.52092127 | 36.58648
|  | 14.53089232 | 36.45522
|  | 14.54085825 | 36.26415
|  | 14.55081906 | 36.1358
|  | 14.56077475 | 36.00401
|  | 14.57131048 | 35.85477
|  | 14.58125561 | 35.72926
|  | 14.59119561 | 35.6291
|  | 14.60113046 | 35.4844
|  | 14.61106018 | 35.33062
|  | 14.62098475 | 35.10427
|  | 14.63090417 | 34.93114
|  | 14.64081844 | 34.78168
|  | 14.65072755 | 34.62293
|  | 14.66121393 | 34.40894
|  | 14.67111242 | 34.21175
|  | 14.68100574 | 34.00552
|  | 14.69089389 | 33.77712
|  | 14.70077687 | 33.53602
|  | 14.71065467 | 33.35474
|  | 14.72110787 | 33.28587
|  | 14.730975 | 33.07101
|  | 14.74083695 | 32.82193
|  | 14.7506937 | 32.58588
|  | 14.76112461 | 32.37812
|  | 14.77097066 | 32.25521
|  | 14.78081152 | 32.14235
|  | 14.79064717 | 32.04576
|  | 14.80105571 | 31.84854
|  | 14.81088064 | 31.58276
|  | 14.82070034 | 31.45785
|  | 14.83109199 | 31.29147
|  | 14.84090095 | 31.08764
|  | 14.85070469 | 30.98191
|  | 14.86107941 | 30.76522
|  | 14.87087237 | 30.61967
|  | 14.8806601 | 30.45311
|  | 14.89101786 | 30.40555
|  | 14.9007948 | 30.25377
|  | 14.91056649 | 30.12095
|  | 14.92090726 | 30.06185
|  | 14.93066813 | 29.87506
|  | 14.94099744 | 29.65693
|  | 14.95074749 | 29.55068
|  | 14.96049227 | 29.31404
|  | 14.97080453 | 29.19548
|  | 14.98053846 | 29.11203
|  | 14.99083922 | 28.99835
|  | 15.00056229 | 28.8355
|  | 15.01085154 | 28.62806
|  | 15.02056373 | 28.48388
|  | 15.03084146 | 28.34414
|  | 15.04054275 | 28.17786
|  | 15.05080894 | 28.00608
|  | 15.06049932 | 27.89062
|  | 15.07075395 | 27.71101
|  | 15.08043342 | 27.58726
|  | 15.09067647 | 27.42117
|  | 15.10091357 | 27.38809
|  | 15.11057647 | 27.3689
|  | 15.12080197 | 27.24166
|  | 15.13045391 | 27.02173
|  | 15.1406678 | 26.91133
|  | 15.15087571 | 26.82215
|  | 15.16051103 | 26.75844
|  | 15.17070731 | 26.67099
|  | 15.18033163 | 26.48556
|  | 15.19051626 | 26.28895
|  | 15.20069489 | 26.09773
|  | 15.21030253 | 26.05841
|  | 15.2204695 | 25.99768
|  | 15.23063045 | 25.85802
|  | 15.24078539 | 25.61737
|  | 15.25037064 | 25.46191
|  | 15.26051388 | 25.32644
|  | 15.27065109 | 25.20517
|  | 15.28078227 | 25.10772
|  | 15.29034507 | 24.99834
|  | 15.30046452 | 24.85994
|  | 15.31057793 | 24.69013
|  | 15.3206853 | 24.55736
|  | 15.33022559 | 24.47102
|  | 15.34032119 | 24.40987
|  | 15.35041073 | 24.32792
|  | 15.36049422 | 24.31138
|  | 15.37057164 | 24.2632
|  | 15.38064299 | 24.08451
|  | 15.39070827 | 23.94581
|  | 15.40020879 | 23.80605
|  | 15.41026225 | 23.69464
|  | 15.42030963 | 23.6945
|  | 15.43035092 | 23.60915
|  | 15.44038612 | 23.6282
|  | 15.45041522 | 23.54264
|  | 15.46043823 | 23.4724
|  | 15.47045513 | 23.41663
|  | 15.48046592 | 23.41624
|  | 15.4904706 | 23.31659
|  | 15.50046917 | 23.26354
|  | 15.51046161 | 23.27967
|  | 15.52044794 | 23.27486
|  | 15.53042813 | 23.28456
|  | 15.5404022 | 23.27159
|  | 15.55037013 | 23.26384
|  | 15.56033192 | 23.23933
|  | 15.57028757 | 23.19898
|  | 15.58023707 | 23.19487
|  | 15.59018042 | 23.23207
|  | 15.60011761 | 23.21029
|  | 15.61004865 | 23.26949
|  | 15.62052472 | 23.22772
|  | 15.63044309 | 23.2721
|  | 15.64035528 | 23.35818
|  | 15.6502613 | 23.47284
|  | 15.66016114 | 23.60374
|  | 15.6700548 | 23.60941
|  | 15.6804914 | 23.62087
|  | 15.69037234 | 23.75109
|  | 15.70024708 | 23.77928
|  | 15.71011563 | 23.82625
|  | 15.71997797 | 23.90496
|  | 15.73038149 | 23.92061
|  | 15.74023107 | 23.89361
|  | 15.75007444 | 23.99578
|  | 15.75991159 | 24.09815
|  | 15.7702885 | 24.13557
|  | 15.78011286 | 24.21734
|  | 15.78993098 | 24.29968
|  | 15.8002878 | 24.32443
|  | 15.81009311 | 24.376
|  | 15.81989218 | 24.44757
|  | 15.83022886 | 24.46182
|  | 15.84001509 | 24.52399
|  | 15.85033821 | 24.52811
|  | 15.86011158 | 24.64765
|  | 15.86987869 | 24.71594
|  | 15.88018161 | 24.7486
|  | 15.88993584 | 24.81677
|  | 15.90022516 | 24.96095
|  | 15.90996648 | 25.09214
|  | 15.92024218 | 25.04738
|  | 15.92997059 | 24.98186
|  | 15.94023264 | 25.00597
|  | 15.94994812 | 25.12899
|  | 15.96019652 | 25.11994
|  | 15.96989905 | 25.15487
|  | 15.98013377 | 25.17003
|  | 15.98982334 | 25.20862
|  | 16.00004436 | 25.26332