## Transmission
SWIR Broadband Antireflection-Coating
|  | Wavelength (nm) | % Reflectance
|  | 2000 | 4.0121
|  | 1990 | 3.8851
|  | 1980 | 3.7606
|  | 1970 | 3.6342
Product Raw Data |  | 1960 | 3.5143
SWIR Broadband Antireflection-Coating |  | 1950 | 3.3914
|  | 1940 | 3.2576
Item # | / | 1930 | 3.159
免责声明：此处提供的数据仅供参考。不同批次的性能数据会有轻微变化。有关此数据的使用或可靠性的任何问题，请联系技术支持。 |  | 1920 | 3.0159
|  | 1910 | 2.9123
|  | 1900 | 2.7691
|  | 1890 | 2.6778
|  | 1880 | 2.5488
|  | 1870 | 2.4345
|  | 1860 | 2.3548
|  | 1850 | 2.2037
|  | 1840 | 2.1072
|  | 1830 | 2.0038
|  | 1820 | 1.8907
|  | 1810 | 1.7941
|  | 1800 | 1.678
|  | 1790 | 1.5782
|  | 1780 | 1.4691
|  | 1770 | 1.3817
|  | 1760 | 1.2661
|  | 1750 | 1.1613
|  | 1740 | 1.0564
|  | 1730 | 0.95159
|  | 1720 | 0.84807
|  | 1710 | 0.74354
|  | 1700 | 0.63904
|  | 1690 | 0.53466
|  | 1680 | 0.4536
|  | 1670 | 0.38712
|  | 1660 | 0.31304
|  | 1650 | 0.2729
|  | 1640 | 0.22513
|  | 1630 | 0.20159
|  | 1620 | 0.18805
|  | 1610 | 0.17451
|  | 1600 | 0.16097
|  | 1590 | 0.14743
|  | 1580 | 0.13389
|  | 1570 | 0.12753
|  | 1560 | 0.10307
|  | 1550 | 0.08615
|  | 1540 | 0.07766
|  | 1530 | 0.07079
|  | 1520 | 0.05383
|  | 1510 | 0.06028
|  | 1500 | 0.05612
|  | 1490 | 0.06147
|  | 1480 | 0.06705
|  | 1470 | 0.08268
|  | 1460 | 0.09657
|  | 1450 | 0.12257
|  | 1440 | 0.1418
|  | 1430 | 0.15248
|  | 1420 | 0.17592
|  | 1410 | 0.20475
|  | 1400 | 0.22378
|  | 1390 | 0.25072
|  | 1380 | 0.27445
|  | 1370 | 0.30945
|  | 1360 | 0.33184
|  | 1350 | 0.3511
|  | 1340 | 0.37364
|  | 1330 | 0.39364
|  | 1320 | 0.41406
|  | 1310 | 0.4263
|  | 1300 | 0.43875
|  | 1290 | 0.44907
|  | 1280 | 0.4531
|  | 1270 | 0.45031
|  | 1260 | 0.45094
|  | 1250 | 0.44083
|  | 1240 | 0.42507
|  | 1230 | 0.40774
|  | 1220 | 0.38808
|  | 1210 | 0.36379
|  | 1200 | 0.33737
|  | 1190 | 0.30258
|  | 1180 | 0.25996
|  | 1170 | 0.22219
|  | 1160 | 0.18879
|  | 1150 | 0.15134
|  | 1140 | 0.10561
|  | 1130 | 0.0747
|  | 1120 | 0.05547
|  | 1110 | 0.03083
|  | 1100 | 0.03367
|  | 1090 | 0.03944
|  | 1080 | 0.06188
|  | 1070 | 0.11511
|  | 1060 | 0.19431
|  | 1050 | 0.3022
|  | 1040 | 0.43834
|  | 1030 | 0.62567
|  | 1020 | 0.85213
|  | 1010 | 1.1144
|  | 1000 | 1.4376
|  | 990 | 1.8264
|  | 980 | 2.2638
|  | 970 | 2.7495
|  | 960 | 3.3124
|  | 950 | 3.955
|  | 940 | 4.6445
|  | 930 | 5.3796
|  | 920 | 6.2028
|  | 910 | 7.0767
|  | 900 | 7.968