## Transmission
A Broadband Antireflection-Coating
|  | Wavelength (nm) | Reflectance (%)
|  | 850 | 6.4686
|  | 840 | 6.0391
|  | 830 | 5.5636
|  | 820 | 5.1524
Product Raw Data |  | 810 | 4.7112
A Broadband Antireflection-Coating |  | 800 | 4.2867
|  | 790 | 3.8347
Item # | / | 780 | 3.4397
免责声明：此处提供的数据仅供参考。不同批次的性能数据会有轻微变化。有关此数据的使用或可靠性的任何问题，请联系技术支持。 |  | 770 | 3.0227
|  | 760 | 2.6512
|  | 750 | 2.272
|  | 740 | 1.9384
|  | 730 | 1.6113
|  | 720 | 1.3328
|  | 710 | 1.0641
|  | 700 | 0.84208
|  | 690 | 0.63775
|  | 680 | 0.47568
|  | 670 | 0.36003
|  | 660 | 0.25621
|  | 650 | 0.18651
|  | 640 | 0.14525
|  | 630 | 0.13204
|  | 620 | 0.15724
|  | 610 | 0.18982
|  | 600 | 0.23322
|  | 590 | 0.28853
|  | 580 | 0.34173
|  | 570 | 0.40241
|  | 560 | 0.4474
|  | 550 | 0.47261
|  | 540 | 0.48651
|  | 530 | 0.47741
|  | 520 | 0.4501
|  | 510 | 0.40534
|  | 500 | 0.35254
|  | 490 | 0.28188
|  | 480 | 0.23824
|  | 470 | 0.19551
|  | 460 | 0.19608
|  | 450 | 0.2103
|  | 440 | 0.30228
|  | 430 | 0.38165
|  | 420 | 0.46625
|  | 410 | 0.54846
|  | 400 | 0.52796
|  | 390 | 0.39118
|  | 380 | 0.18967
|  | 370 | 0.02461
|  | 360 | 0.39705
|  | 350 | 1.8764
|  | 340 | 5.4588
|  | 330 | 11.1967
|  | 320 | 18.6323
|  | 310 | 25.8264
|  | 300 | 38.432
|  | 290 | 40.5043
|  | 280 | 32.3765
|  | 270 | 13.6794
|  | 260 | 0.54687
|  | 250 | 19.0852