## Transmission
Uncoated N-BK7 Transmission (10 mm Thick Sample)
|  | Wavelength (nm) | Transmission (%)
|  | 2600 | 68.898863
|  | 2599 | 68.944185
|  | 2598 | 69.010634
|  | 2597 | 69.036807
Product Raw Data |  | 2596 | 69.073004
Uncoated N-BK7, 10 mm Thick Sample |  | 2595 | 69.112297
|  | 2594 | 69.169748
Item # | N-BK7 | 2593 | 69.196386
免责声明：此处提供的数据仅供参考。不同批次的性能数据会有轻微变化。有关此数据的使用或可靠性的任何问题，请联系技术支持。 |  | 2592 | 69.237892
|  | 2591 | 69.242971
|  | 2590 | 69.297189
|  | 2589 | 69.357568
|  | 2588 | 69.409394
|  | 2587 | 69.429059
|  | 2586 | 69.495537
|  | 2585 | 69.519639
|  | 2584 | 69.544878
|  | 2583 | 69.555675
|  | 2582 | 69.567226
|  | 2581 | 69.653827
|  | 2580 | 69.713394
|  | 2579 | 69.743468
|  | 2578 | 69.776723
|  | 2577 | 69.790772
|  | 2576 | 69.797042
|  | 2575 | 69.844355
|  | 2574 | 69.910974
|  | 2573 | 69.914761
|  | 2572 | 69.949306
|  | 2571 | 69.978001
|  | 2570 | 70.027992
|  | 2569 | 70.069428
|  | 2568 | 70.087872
|  | 2567 | 70.11982
|  | 2566 | 70.129101
|  | 2565 | 70.155284
|  | 2564 | 70.170755
|  | 2563 | 70.210005
|  | 2562 | 70.257661
|  | 2561 | 70.281329
|  | 2560 | 70.29769
|  | 2559 | 70.320407
|  | 2558 | 70.336256
|  | 2557 | 70.367155
|  | 2556 | 70.431737
|  | 2555 | 70.452098
|  | 2554 | 70.492447
|  | 2553 | 70.539721
|  | 2552 | 70.571538
|  | 2551 | 70.587491
|  | 2550 | 70.599067
|  | 2549 | 70.648415
|  | 2548 | 70.657
|  | 2547 | 70.681298
|  | 2546 | 70.692016
|  | 2545 | 70.735199
|  | 2544 | 70.754285
|  | 2543 | 70.806659
|  | 2542 | 70.833125
|  | 2541 | 70.85968
|  | 2540 | 70.889993
|  | 2539 | 70.928388
|  | 2538 | 70.946326
|  | 2537 | 70.983653
|  | 2536 | 70.986404
|  | 2535 | 70.995639
|  | 2534 | 71.012215
|  | 2533 | 71.073738
|  | 2532 | 71.098523
|  | 2531 | 71.143735
|  | 2530 | 71.139816
|  | 2529 | 71.147966
|  | 2528 | 71.153505
|  | 2527 | 71.216356
|  | 2526 | 71.245918
|  | 2525 | 71.287215
|  | 2524 | 71.311966
|  | 2523 | 71.323633
|  | 2522 | 71.347786
|  | 2521 | 71.401238
|  | 2520 | 71.441024
|  | 2519 | 71.45866
|  | 2518 | 71.488934
|  | 2517 | 71.504061
|  | 2516 | 71.530815
|  | 2515 | 71.567252
|  | 2514 | 71.605919
|  | 2513 | 71.630844
|  | 2512 | 71.668211
|  | 2511 | 71.68823
|  | 2510 | 71.724746
|  | 2509 | 71.755007
|  | 2508 | 71.788925
|  | 2507 | 71.818651
|  | 2506 | 71.86572
|  | 2505 | 71.916798
|  | 2504 | 71.965208
|  | 2503 | 71.997721
|  | 2502 | 72.015419
|  | 2501 | 72.044328
|  | 2500 | 72.086948
|  | 2499 | 72.117498
|  | 2498 | 72.170105
|  | 2497 | 72.187345
|  | 2496 | 72.230861
|  | 2495 | 72.2795
|  | 2494 | 72.297921
|  | 2493 | 72.360526
|  | 2492 | 72.409881
|  | 2491 | 72.46329
|  | 2490 | 72.498271
|  | 2489 | 72.528764
|  | 2488 | 72.580411
|  | 2487 | 72.634873
|  | 2486 | 72.678489
|  | 2485 | 72.711639
|  | 2484 | 72.762409
|  | 2483 | 72.805561
|  | 2482 | 72.854698
|  | 2481 | 72.910325
|  | 2480 | 72.969706
|  | 2479 | 73.017372
|  | 2478 | 73.039591
|  | 2477 | 73.088323
|  | 2476 | 73.146145
|  | 2475 | 73.207954
|  | 2474 | 73.261563
|  | 2473 | 73.313833
|  | 2472 | 73.377564
|  | 2471 | 73.419304
|  | 2470 | 73.471491
|  | 2469 | 73.541146
|  | 2468 | 73.60182
|  | 2467 | 73.673367
|  | 2466 | 73.730022
|  | 2465 | 73.771488
|  | 2464 | 73.834574
|  | 2463 | 73.905251
|  | 2462 | 73.965176
|  | 2461 | 74.019702
|  | 2460 | 74.069952
|  | 2459 | 74.113913
|  | 2458 | 74.166472
|  | 2457 | 74.227388
|  | 2456 | 74.304435
|  | 2455 | 74.382803
|  | 2454 | 74.437888
|  | 2453 | 74.4841
|  | 2452 | 74.534795
|  | 2451 | 74.592528
|  | 2450 | 74.649589
|  | 2449 | 74.699679
|  | 2448 | 74.763717
|  | 2447 | 74.812054
|  | 2446 | 74.853156
|  | 2445 | 74.915108
|  | 2444 | 74.985037
|  | 2443 | 75.030686
|  | 2442 | 75.068432
|  | 2441 | 75.124441
|  | 2440 | 75.194004
|  | 2439 | 75.265744
|  | 2438 | 75.318465
|  | 2437 | 75.350931
|  | 2436 | 75.393059
|  | 2435 | 75.438483
|  | 2434 | 75.478057
|  | 2433 | 75.523592
|  | 2432 | 75.578413
|  | 2431 | 75.641112
|  | 2430 | 75.705268
|  | 2429 | 75.772345
|  | 2428 | 75.824859
|  | 2427 | 75.852085
|  | 2426 | 75.902011
|  | 2425 | 75.979993
|  | 2424 | 76.029308
|  | 2423 | 76.059086
|  | 2422 | 76.122403
|  | 2421 | 76.188028
|  | 2420 | 76.245226
|  | 2419 | 76.290306
|  | 2418 | 76.328858
|  | 2417 | 76.385391
|  | 2416 | 76.441839
|  | 2415 | 76.509508
|  | 2414 | 76.568587
|  | 2413 | 76.609364
|  | 2412 | 76.650044
|  | 2411 | 76.702925
|  | 2410 | 76.762165
|  | 2409 | 76.826618
|  | 2408 | 76.886914
|  | 2407 | 76.944618
|  | 2406 | 77.001662
|  | 2405 | 77.059371
|  | 2404 | 77.120007
|  | 2403 | 77.174513
|  | 2402 | 77.226631
|  | 2401 | 77.285615
|  | 2400 | 77.358618
|  | 2399 | 77.431338
|  | 2398 | 77.500806
|  | 2397 | 77.559171
|  | 2396 | 77.611975
|  | 2395 | 77.673663
|  | 2394 | 77.742265
|  | 2393 | 77.810812
|  | 2392 | 77.887461
|  | 2391 | 77.966302
|  | 2390 | 78.025641
|  | 2389 | 78.071496
|  | 2388 | 78.135264
|  | 2387 | 78.201904
|  | 2386 | 78.260847
|  | 2385 | 78.3166
|  | 2384 | 78.361277
|  | 2383 | 78.422021
|  | 2382 | 78.491005
|  | 2381 | 78.568899
|  | 2380 | 78.640365
|  | 2379 | 78.69987
|  | 2378 | 78.739511
|  | 2377 | 78.777551
|  | 2376 | 78.840374
|  | 2375 | 78.926629
|  | 2374 | 78.989714
|  | 2373 | 79.039575
|  | 2372 | 79.086528
|  | 2371 | 79.135734
|  | 2370 | 79.184691
|  | 2369 | 79.234643
|  | 2368 | 79.286793
|  | 2367 | 79.324929
|  | 2366 | 79.381879
|  | 2365 | 79.444045
|  | 2364 | 79.480922
|  | 2363 | 79.506433
|  | 2362 | 79.539717
|  | 2361 | 79.5844
|  | 2360 | 79.634057
|  | 2359 | 79.674489
|  | 2358 | 79.717637
|  | 2357 | 79.763051
|  | 2356 | 79.796196
|  | 2355 | 79.820254
|  | 2354 | 79.854677
|  | 2353 | 79.907387
|  | 2352 | 79.954583
|  | 2351 | 79.987573
|  | 2350 | 80.02327
|  | 2349 | 80.072881
|  | 2348 | 80.105024
|  | 2347 | 80.139585
|  | 2346 | 80.179071
|  | 2345 | 80.191154
|  | 2344 | 80.215142
|  | 2343 | 80.239184
|  | 2342 | 80.274225
|  | 2341 | 80.311109
|  | 2340 | 80.325034
|  | 2339 | 80.331622
|  | 2338 | 80.356107
|  | 2337 | 80.394819
|  | 2336 | 80.41611
|  | 2335 | 80.44584
|  | 2334 | 80.451428
|  | 2333 | 80.458902
|  | 2332 | 80.475848
|  | 2331 | 80.506748
|  | 2330 | 80.513238
|  | 2329 | 80.538199
|  | 2328 | 80.547295
|  | 2327 | 80.561537
|  | 2326 | 80.587521
|  | 2325 | 80.601048
|  | 2324 | 80.605294
|  | 2323 | 80.621856
|  | 2322 | 80.645771
|  | 2321 | 80.637677
|  | 2320 | 80.651538
|  | 2319 | 80.664003
|  | 2318 | 80.680722
|  | 2317 | 80.699548
|  | 2316 | 80.701437
|  | 2315 | 80.708155
|  | 2314 | 80.71245
|  | 2313 | 80.727564
|  | 2312 | 80.742818
|  | 2311 | 80.761561
|  | 2310 | 80.773609
|  | 2309 | 80.788329
|  | 2308 | 80.77773
|  | 2307 | 80.778469
|  | 2306 | 80.774188
|  | 2305 | 80.765712
|  | 2304 | 80.781643
|  | 2303 | 80.775745
|  | 2302 | 80.783659
|  | 2301 | 80.791188
|  | 2300 | 80.795443
|  | 2299 | 80.781879
|  | 2298 | 80.800043
|  | 2297 | 80.796401
|  | 2296 | 80.78517
|  | 2295 | 80.775491
|  | 2294 | 80.787057
|  | 2293 | 80.798603
|  | 2292 | 80.794701
|  | 2291 | 80.795335
|  | 2290 | 80.778593
|  | 2289 | 80.771294
|  | 2288 | 80.759983
|  | 2287 | 80.747919
|  | 2286 | 80.73938
|  | 2285 | 80.734161
|  | 2284 | 80.743583
|  | 2283 | 80.756628
|  | 2282 | 80.743433
|  | 2281 | 80.752489
|  | 2280 | 80.728932
|  | 2279 | 80.713698
|  | 2278 | 80.695881
|  | 2277 | 80.691651
|  | 2276 | 80.687075
|  | 2275 | 80.688793
|  | 2274 | 80.676952
|  | 2273 | 80.6462
|  | 2272 | 80.651363
|  | 2271 | 80.656378
|  | 2270 | 80.65995
|  | 2269 | 80.647159
|  | 2268 | 80.633123
|  | 2267 | 80.630126
|  | 2266 | 80.608572
|  | 2265 | 80.609901
|  | 2264 | 80.610153
|  | 2263 | 80.590852
|  | 2262 | 80.585348
|  | 2261 | 80.567404
|  | 2260 | 80.519853
|  | 2259 | 80.56095
|  | 2258 | 80.551497
|  | 2257 | 80.537449
|  | 2256 | 80.532663
|  | 2255 | 80.521285
|  | 2254 | 80.525264
|  | 2253 | 80.496121
|  | 2252 | 80.484828
|  | 2251 | 80.469806
|  | 2250 | 80.465512
|  | 2249 | 80.446055
|  | 2248 | 80.448395
|  | 2247 | 80.469563
|  | 2246 | 80.453367
|  | 2245 | 80.434233
|  | 2244 | 80.437553
|  | 2243 | 80.42322
|  | 2242 | 80.420796
|  | 2241 | 80.407605
|  | 2240 | 80.396765
|  | 2239 | 80.398219
|  | 2238 | 80.426954
|  | 2237 | 80.408919
|  | 2236 | 80.401629
|  | 2235 | 80.416276
|  | 2234 | 80.407872
|  | 2233 | 80.407266
|  | 2232 | 80.413026
|  | 2231 | 80.466604
|  | 2230 | 80.437311
|  | 2229 | 80.47153
|  | 2228 | 80.469486
|  | 2227 | 80.467569
|  | 2226 | 80.486693
|  | 2225 | 80.514114
|  | 2224 | 80.551897
|  | 2223 | 80.565175
|  | 2222 | 80.575639
|  | 2221 | 80.610173
|  | 2220 | 80.63884
|  | 2219 | 80.654172
|  | 2218 | 80.718013
|  | 2217 | 80.771373
|  | 2216 | 80.764655
|  | 2215 | 80.82165
|  | 2214 | 80.831033
|  | 2213 | 80.876958
|  | 2212 | 80.925025
|  | 2211 | 80.979626
|  | 2210 | 81.0182
|  | 2209 | 81.070144
|  | 2208 | 81.132588
|  | 2207 | 81.206386
|  | 2206 | 81.255259
|  | 2205 | 81.295866
|  | 2204 | 81.336353
|  | 2203 | 81.400302
|  | 2202 | 81.489682
|  | 2201 | 81.550381
|  | 2200 | 81.611623
|  | 2199 | 81.675191
|  | 2198 | 81.754277
|  | 2197 | 81.795281
|  | 2196 | 81.848777
|  | 2195 | 81.938932
|  | 2194 | 82.009959
|  | 2193 | 82.074373
|  | 2192 | 82.149504
|  | 2191 | 82.188136
|  | 2190 | 82.285389
|  | 2189 | 82.338379
|  | 2188 | 82.387568
|  | 2187 | 82.462064
|  | 2186 | 82.5283
|  | 2185 | 82.591161
|  | 2184 | 82.690866
|  | 2183 | 82.727933
|  | 2182 | 82.790848
|  | 2181 | 82.862185
|  | 2180 | 82.941071
|  | 2179 | 82.995851
|  | 2178 | 83.060986
|  | 2177 | 83.104377
|  | 2176 | 83.16407
|  | 2175 | 83.212546
|  | 2174 | 83.253129
|  | 2173 | 83.311231
|  | 2172 | 83.360211
|  | 2171 | 83.408721
|  | 2170 | 83.495962
|  | 2169 | 83.504647
|  | 2168 | 83.525222
|  | 2167 | 83.561495
|  | 2166 | 83.60566
|  | 2165 | 83.637486
|  | 2164 | 83.643309
|  | 2163 | 83.684204
|  | 2162 | 83.697838
|  | 2161 | 83.753387
|  | 2160 | 83.771633
|  | 2159 | 83.782062
|  | 2158 | 83.80152
|  | 2157 | 83.805451
|  | 2156 | 83.841278
|  | 2155 | 83.864821
|  | 2154 | 83.880201
|  | 2153 | 83.887605
|  | 2152 | 83.937559
|  | 2151 | 83.932921
|  | 2150 | 83.930519
|  | 2149 | 83.931145
|  | 2148 | 83.937683
|  | 2147 | 83.959761
|  | 2146 | 83.957385
|  | 2145 | 83.980719
|  | 2144 | 83.997874
|  | 2143 | 84.013426
|  | 2142 | 84.022193
|  | 2141 | 84.01533
|  | 2140 | 84.035611
|  | 2139 | 84.058847
|  | 2138 | 84.05655
|  | 2137 | 84.067096
|  | 2136 | 84.074539
|  | 2135 | 84.077634
|  | 2134 | 84.098361
|  | 2133 | 84.095422
|  | 2132 | 84.090967
|  | 2131 | 84.089009
|  | 2130 | 84.105571
|  | 2129 | 84.121945
|  | 2128 | 84.140139
|  | 2127 | 84.147338
|  | 2126 | 84.149267
|  | 2125 | 84.181958
|  | 2124 | 84.183122
|  | 2123 | 84.213873
|  | 2122 | 84.239177
|  | 2121 | 84.260573
|  | 2120 | 84.292297
|  | 2119 | 84.306471
|  | 2118 | 84.335675
|  | 2117 | 84.363261
|  | 2116 | 84.393619
|  | 2115 | 84.448325
|  | 2114 | 84.487432
|  | 2113 | 84.517838
|  | 2112 | 84.563878
|  | 2111 | 84.632876
|  | 2110 | 84.692861
|  | 2109 | 84.746548
|  | 2108 | 84.795124
|  | 2107 | 84.867708
|  | 2106 | 84.940612
|  | 2105 | 84.983077
|  | 2104 | 85.049217
|  | 2103 | 85.106152
|  | 2102 | 85.172045
|  | 2101 | 85.247884
|  | 2100 | 85.30212
|  | 2099 | 85.358661
|  | 2098 | 85.401936
|  | 2097 | 85.461747
|  | 2096 | 85.548203
|  | 2095 | 85.591148
|  | 2094 | 85.629429
|  | 2093 | 85.685284
|  | 2092 | 85.749483
|  | 2091 | 85.80573
|  | 2090 | 85.85623
|  | 2089 | 85.918298
|  | 2088 | 85.978466
|  | 2087 | 86.027039
|  | 2086 | 86.083459
|  | 2085 | 86.123284
|  | 2084 | 86.193743
|  | 2083 | 86.25091
|  | 2082 | 86.305844
|  | 2081 | 86.373653
|  | 2080 | 86.417729
|  | 2079 | 86.470828
|  | 2078 | 86.525803
|  | 2077 | 86.600613
|  | 2076 | 86.659351
|  | 2075 | 86.707252
|  | 2074 | 86.757033
|  | 2073 | 86.812941
|  | 2072 | 86.865733
|  | 2071 | 86.943701
|  | 2070 | 87.020521
|  | 2069 | 87.069192
|  | 2068 | 87.11518
|  | 2067 | 87.167021
|  | 2066 | 87.20812
|  | 2065 | 87.246468
|  | 2064 | 87.287685
|  | 2063 | 87.333391
|  | 2062 | 87.396132
|  | 2061 | 87.443801
|  | 2060 | 87.488752
|  | 2059 | 87.555657
|  | 2058 | 87.59508
|  | 2057 | 87.624659
|  | 2056 | 87.646761
|  | 2055 | 87.687605
|  | 2054 | 87.705685
|  | 2053 | 87.732985
|  | 2052 | 87.782344
|  | 2051 | 87.831907
|  | 2050 | 87.863271
|  | 2049 | 87.874365
|  | 2048 | 87.909323
|  | 2047 | 87.954598
|  | 2046 | 87.96307
|  | 2045 | 87.986661
|  | 2044 | 88.041697
|  | 2043 | 88.07001
|  | 2042 | 88.092537
|  | 2041 | 88.131188
|  | 2040 | 88.143261
|  | 2039 | 88.169748
|  | 2038 | 88.183004
|  | 2037 | 88.19585
|  | 2036 | 88.218108
|  | 2035 | 88.232223
|  | 2034 | 88.250034
|  | 2033 | 88.280767
|  | 2032 | 88.316552
|  | 2031 | 88.332905
|  | 2030 | 88.360984
|  | 2029 | 88.371111
|  | 2028 | 88.376037
|  | 2027 | 88.403547
|  | 2026 | 88.421982
|  | 2025 | 88.445404
|  | 2024 | 88.456822
|  | 2023 | 88.456179
|  | 2022 | 88.476348
|  | 2021 | 88.477052
|  | 2020 | 88.483697
|  | 2019 | 88.508516
|  | 2018 | 88.520089
|  | 2017 | 88.548946
|  | 2016 | 88.574383
|  | 2015 | 88.581424
|  | 2014 | 88.593601
|  | 2013 | 88.602553
|  | 2012 | 88.633184
|  | 2011 | 88.66915
|  | 2010 | 88.672209
|  | 2009 | 88.670439
|  | 2008 | 88.68517
|  | 2007 | 88.703872
|  | 2006 | 88.708108
|  | 2005 | 88.7141
|  | 2004 | 88.715955
|  | 2003 | 88.733782
|  | 2002 | 88.75541
|  | 2001 | 88.767326
|  | 2000 | 88.799623
|  | 1999 | 88.82749
|  | 1998 | 88.834294
|  | 1997 | 88.842489
|  | 1996 | 88.855585
|  | 1995 | 88.872879
|  | 1994 | 88.898297
|  | 1993 | 88.911231
|  | 1992 | 88.929379
|  | 1991 | 88.950663
|  | 1990 | 88.965328
|  | 1989 | 88.959841
|  | 1988 | 88.964738
|  | 1987 | 88.98472
|  | 1986 | 88.997102
|  | 1985 | 89.026048
|  | 1984 | 89.044282
|  | 1983 | 89.043294
|  | 1982 | 89.057179
|  | 1981 | 89.066485
|  | 1980 | 89.073807
|  | 1979 | 89.097449
|  | 1978 | 89.119554
|  | 1977 | 89.129377
|  | 1976 | 89.138347
|  | 1975 | 89.164306
|  | 1974 | 89.184486
|  | 1973 | 89.189448
|  | 1972 | 89.203225
|  | 1971 | 89.217369
|  | 1970 | 89.230966
|  | 1969 | 89.233682
|  | 1968 | 89.250596
|  | 1967 | 89.272541
|  | 1966 | 89.276348
|  | 1965 | 89.307965
|  | 1964 | 89.30587
|  | 1963 | 89.311361
|  | 1962 | 89.345413
|  | 1961 | 89.35902
|  | 1960 | 89.370515
|  | 1959 | 89.395217
|  | 1958 | 89.405579
|  | 1957 | 89.399323
|  | 1956 | 89.415594
|  | 1955 | 89.44927
|  | 1954 | 89.46079
|  | 1953 | 89.487122
|  | 1952 | 89.488067
|  | 1951 | 89.495222
|  | 1950 | 89.50237
|  | 1949 | 89.520094
|  | 1948 | 89.530553
|  | 1947 | 89.538126
|  | 1946 | 89.552922
|  | 1945 | 89.563786
|  | 1944 | 89.582081
|  | 1943 | 89.582022
|  | 1942 | 89.576645
|  | 1941 | 89.594756
|  | 1940 | 89.62193
|  | 1939 | 89.674656
|  | 1938 | 89.687441
|  | 1937 | 89.68517
|  | 1936 | 89.703117
|  | 1935 | 89.698365
|  | 1934 | 89.694588
|  | 1933 | 89.752799
|  | 1932 | 89.726693
|  | 1931 | 89.761315
|  | 1930 | 89.77619
|  | 1929 | 89.756645
|  | 1928 | 89.764519
|  | 1927 | 89.772629
|  | 1926 | 89.765349
|  | 1925 | 89.775034
|  | 1924 | 89.786258
|  | 1923 | 89.810453
|  | 1922 | 89.832877
|  | 1921 | 89.85395
|  | 1920 | 89.855079
|  | 1919 | 89.875088
|  | 1918 | 89.869295
|  | 1917 | 89.891642
|  | 1916 | 89.928619
|  | 1915 | 89.947264
|  | 1914 | 89.9719
|  | 1913 | 89.967347
|  | 1912 | 89.922544
|  | 1911 | 89.944119
|  | 1910 | 89.946707
|  | 1909 | 89.978002
|  | 1908 | 89.998404
|  | 1907 | 90.065755
|  | 1906 | 90.065847
|  | 1905 | 90.059713
|  | 1904 | 90.044283
|  | 1903 | 90.024093
|  | 1902 | 90.037931
|  | 1901 | 90.057164
|  | 1900 | 90.097387
|  | 1899 | 90.10827
|  | 1898 | 90.106187
|  | 1897 | 90.118477
|  | 1896 | 90.111072
|  | 1895 | 90.132217
|  | 1894 | 90.195665
|  | 1893 | 90.205815
|  | 1892 | 90.213529
|  | 1891 | 90.173114
|  | 1890 | 90.175378
|  | 1889 | 90.167569
|  | 1888 | 90.175168
|  | 1887 | 90.234886
|  | 1886 | 90.200016
|  | 1885 | 90.214445
|  | 1884 | 90.245059
|  | 1883 | 90.264225
|  | 1882 | 90.286895
|  | 1881 | 90.268757
|  | 1880 | 90.312664
|  | 1879 | 90.26134
|  | 1878 | 90.337356
|  | 1877 | 90.356381
|  | 1876 | 90.364784
|  | 1875 | 90.366593
|  | 1874 | 90.365175
|  | 1873 | 90.357806
|  | 1872 | 90.370324
|  | 1871 | 90.372331
|  | 1870 | 90.372638
|  | 1869 | 90.376373
|  | 1868 | 90.37322
|  | 1867 | 90.40127
|  | 1866 | 90.419309
|  | 1865 | 90.392626
|  | 1864 | 90.453487
|  | 1863 | 90.476545
|  | 1862 | 90.478886
|  | 1861 | 90.491211
|  | 1860 | 90.511471
|  | 1859 | 90.502234
|  | 1858 | 90.523562
|  | 1857 | 90.496064
|  | 1856 | 90.532972
|  | 1855 | 90.527079
|  | 1854 | 90.564249
|  | 1853 | 90.564377
|  | 1852 | 90.574098
|  | 1851 | 90.547153
|  | 1850 | 90.571832
|  | 1849 | 90.62285
|  | 1848 | 90.61351
|  | 1847 | 90.620861
|  | 1846 | 90.594174
|  | 1845 | 90.602668
|  | 1844 | 90.581279
|  | 1843 | 90.613775
|  | 1842 | 90.684463
|  | 1841 | 90.709561
|  | 1840 | 90.669865
|  | 1839 | 90.623599
|  | 1838 | 90.658973
|  | 1837 | 90.687631
|  | 1836 | 90.679775
|  | 1835 | 90.708137
|  | 1834 | 90.69875
|  | 1833 | 90.720223
|  | 1832 | 90.657185
|  | 1831 | 90.700143
|  | 1830 | 90.791911
|  | 1829 | 90.794783
|  | 1828 | 90.802557
|  | 1827 | 90.801897
|  | 1826 | 90.821908
|  | 1825 | 90.787982
|  | 1824 | 90.822855
|  | 1823 | 90.818967
|  | 1822 | 90.868512
|  | 1821 | 90.87478
|  | 1820 | 90.883563
|  | 1819 | 90.844728
|  | 1818 | 90.861769
|  | 1817 | 90.850919
|  | 1816 | 90.878699
|  | 1815 | 90.884298
|  | 1814 | 90.905675
|  | 1813 | 90.919539
|  | 1812 | 90.932446
|  | 1811 | 90.917665
|  | 1810 | 90.928658
|  | 1809 | 90.91165
|  | 1808 | 90.96302
|  | 1807 | 90.977588
|  | 1806 | 90.990611
|  | 1805 | 90.986022
|  | 1804 | 90.996945
|  | 1803 | 91.010318
|  | 1802 | 91.029542
|  | 1801 | 90.995357
|  | 1800 | 91.046016
|  | 1799 | 91.042897
|  | 1798 | 91.056504
|  | 1797 | 91.066263
|  | 1796 | 91.083946
|  | 1795 | 91.063345
|  | 1794 | 91.060108
|  | 1793 | 91.084156
|  | 1792 | 91.095897
|  | 1791 | 91.097078
|  | 1790 | 91.126169
|  | 1789 | 91.155852
|  | 1788 | 91.151222
|  | 1787 | 91.17966
|  | 1786 | 91.192219
|  | 1785 | 91.188396
|  | 1784 | 91.188833
|  | 1783 | 91.170241
|  | 1782 | 91.180303
|  | 1781 | 91.178712
|  | 1780 | 91.216931
|  | 1779 | 91.238435
|  | 1778 | 91.230606
|  | 1777 | 91.243979
|  | 1776 | 91.229541
|  | 1775 | 91.244099
|  | 1774 | 91.260964
|  | 1773 | 91.271402
|  | 1772 | 91.265378
|  | 1771 | 91.263064
|  | 1770 | 91.285895
|  | 1769 | 91.303543
|  | 1768 | 91.30357
|  | 1767 | 91.318143
|  | 1766 | 91.353785
|  | 1765 | 91.354039
|  | 1764 | 91.354777
|  | 1763 | 91.359813
|  | 1762 | 91.361667
|  | 1761 | 91.359852
|  | 1760 | 91.355427
|  | 1759 | 91.358568
|  | 1758 | 91.373665
|  | 1757 | 91.394895
|  | 1756 | 91.383654
|  | 1755 | 91.412186
|  | 1754 | 91.420607
|  | 1753 | 91.429698
|  | 1752 | 91.456561
|  | 1751 | 91.463422
|  | 1750 | 91.475929
|  | 1749 | 91.464143
|  | 1748 | 91.47657
|  | 1747 | 91.484615
|  | 1746 | 91.483464
|  | 1745 | 91.498805
|  | 1744 | 91.506808
|  | 1743 | 91.524573
|  | 1742 | 91.515984
|  | 1741 | 91.50356
|  | 1740 | 91.510707
|  | 1739 | 91.515611
|  | 1738 | 91.527242
|  | 1737 | 91.529525
|  | 1736 | 91.529676
|  | 1735 | 91.547353
|  | 1734 | 91.556442
|  | 1733 | 91.563935
|  | 1732 | 91.585357
|  | 1731 | 91.591049
|  | 1730 | 91.587931
|  | 1729 | 91.578356
|  | 1728 | 91.593268
|  | 1727 | 91.595776
|  | 1726 | 91.598912
|  | 1725 | 91.603125
|  | 1724 | 91.605951
|  | 1723 | 91.633046
|  | 1722 | 91.626902
|  | 1721 | 91.63796
|  | 1720 | 91.658077
|  | 1719 | 91.671701
|  | 1718 | 91.674489
|  | 1717 | 91.681858
|  | 1716 | 91.688549
|  | 1715 | 91.688879
|  | 1714 | 91.69605
|  | 1713 | 91.710348
|  | 1712 | 91.726358
|  | 1711 | 91.731617
|  | 1710 | 91.743475
|  | 1709 | 91.755813
|  | 1708 | 91.750323
|  | 1707 | 91.770437
|  | 1706 | 91.792893
|  | 1705 | 91.780316
|  | 1704 | 91.784428
|  | 1703 | 91.78729
|  | 1702 | 91.799432
|  | 1701 | 91.800214
|  | 1700 | 91.79989
|  | 1699 | 91.802768
|  | 1698 | 91.812455
|  | 1697 | 91.816065
|  | 1696 | 91.820327
|  | 1695 | 91.829846
|  | 1694 | 91.835357
|  | 1693 | 91.857672
|  | 1692 | 91.874834
|  | 1691 | 91.870288
|  | 1690 | 91.873983
|  | 1689 | 91.896088
|  | 1688 | 91.906408
|  | 1687 | 91.911366
|  | 1686 | 91.903572
|  | 1685 | 91.898288
|  | 1684 | 91.898694
|  | 1683 | 91.91394
|  | 1682 | 91.924381
|  | 1681 | 91.938737
|  | 1680 | 91.938434
|  | 1679 | 91.942365
|  | 1678 | 91.957443
|  | 1677 | 91.962781
|  | 1676 | 91.96964
|  | 1675 | 91.981225
|  | 1674 | 91.984984
|  | 1673 | 91.994767
|  | 1672 | 92.006814
|  | 1671 | 92.011195
|  | 1670 | 92.018365
|  | 1669 | 92.021802
|  | 1668 | 92.013974
|  | 1667 | 92.006053
|  | 1666 | 91.999414
|  | 1665 | 92.001962
|  | 1664 | 92.014219
|  | 1663 | 92.024485
|  | 1662 | 92.02102
|  | 1661 | 92.025524
|  | 1660 | 92.046874
|  | 1659 | 92.055241
|  | 1658 | 92.041412
|  | 1657 | 92.057867
|  | 1656 | 92.066642
|  | 1655 | 92.073036
|  | 1654 | 92.092772
|  | 1653 | 92.090126
|  | 1652 | 92.089855
|  | 1651 | 92.094539
|  | 1650 | 92.120573
|  | 1649 | 92.135927
|  | 1648 | 92.134718
|  | 1647 | 92.12389
|  | 1646 | 92.141732
|  | 1645 | 92.158139
|  | 1644 | 92.152073
|  | 1643 | 92.140641
|  | 1642 | 92.132534
|  | 1641 | 92.145741
|  | 1640 | 92.162917
|  | 1639 | 92.169142
|  | 1638 | 92.145647
|  | 1637 | 92.156695
|  | 1636 | 92.194112
|  | 1635 | 92.204757
|  | 1634 | 92.189274
|  | 1633 | 92.16037
|  | 1632 | 92.157094
|  | 1631 | 92.184028
|  | 1630 | 92.204274
|  | 1629 | 92.220861
|  | 1628 | 92.228939
|  | 1627 | 92.217265
|  | 1626 | 92.222431
|  | 1625 | 92.228682
|  | 1624 | 92.220845
|  | 1623 | 92.224698
|  | 1622 | 92.228518
|  | 1621 | 92.227051
|  | 1620 | 92.239447
|  | 1619 | 92.253293
|  | 1618 | 92.267872
|  | 1617 | 92.278056
|  | 1616 | 92.259599
|  | 1615 | 92.262132
|  | 1614 | 92.275963
|  | 1613 | 92.277934
|  | 1612 | 92.273365
|  | 1611 | 92.254131
|  | 1610 | 92.260179
|  | 1609 | 92.264789
|  | 1608 | 92.264018
|  | 1607 | 92.262865
|  | 1606 | 92.272381
|  | 1605 | 92.287464
|  | 1604 | 92.294218
|  | 1603 | 92.30505
|  | 1602 | 92.313362
|  | 1601 | 92.319056
|  | 1600 | 92.320654
|  | 1599 | 92.325496
|  | 1598 | 92.322066
|  | 1597 | 92.324457
|  | 1596 | 92.315344
|  | 1595 | 92.293612
|  | 1594 | 92.306159
|  | 1593 | 92.33026
|  | 1592 | 92.333103
|  | 1591 | 92.325112
|  | 1590 | 92.366078
|  | 1589 | 92.376472
|  | 1588 | 92.368638
|  | 1587 | 92.367111
|  | 1586 | 92.354693
|  | 1585 | 92.345547
|  | 1584 | 92.361534
|  | 1583 | 92.365184
|  | 1582 | 92.379719
|  | 1581 | 92.39532
|  | 1580 | 92.379373
|  | 1579 | 92.405951
|  | 1578 | 92.429318
|  | 1577 | 92.398325
|  | 1576 | 92.416275
|  | 1575 | 92.426443
|  | 1574 | 92.413947
|  | 1573 | 92.388266
|  | 1572 | 92.412761
|  | 1571 | 92.413828
|  | 1570 | 92.428219
|  | 1569 | 92.417275
|  | 1568 | 92.418629
|  | 1567 | 92.423524
|  | 1566 | 92.431345
|  | 1565 | 92.433807
|  | 1564 | 92.415272
|  | 1563 | 92.415875
|  | 1562 | 92.411203
|  | 1561 | 92.436815
|  | 1560 | 92.423369
|  | 1559 | 92.423104
|  | 1558 | 92.447927
|  | 1557 | 92.450714
|  | 1556 | 92.437001
|  | 1555 | 92.436471
|  | 1554 | 92.447338
|  | 1553 | 92.438658
|  | 1552 | 92.424328
|  | 1551 | 92.449054
|  | 1550 | 92.465198
|  | 1549 | 92.450716
|  | 1548 | 92.475466
|  | 1547 | 92.46165
|  | 1546 | 92.454266
|  | 1545 | 92.446054
|  | 1544 | 92.453894
|  | 1543 | 92.441508
|  | 1542 | 92.427802
|  | 1541 | 92.467668
|  | 1540 | 92.495555
|  | 1539 | 92.494631
|  | 1538 | 92.473309
|  | 1537 | 92.457331
|  | 1536 | 92.450567
|  | 1535 | 92.454313
|  | 1534 | 92.449059
|  | 1533 | 92.457862
|  | 1532 | 92.461274
|  | 1531 | 92.471501
|  | 1530 | 92.476557
|  | 1529 | 92.493592
|  | 1528 | 92.484298
|  | 1527 | 92.474916
|  | 1526 | 92.474052
|  | 1525 | 92.461388
|  | 1524 | 92.446533
|  | 1523 | 92.459218
|  | 1522 | 92.465717
|  | 1521 | 92.512007
|  | 1520 | 92.527934
|  | 1519 | 92.461263
|  | 1518 | 92.477493
|  | 1517 | 92.484865
|  | 1516 | 92.490863
|  | 1515 | 92.466654
|  | 1514 | 92.488207
|  | 1513 | 92.475244
|  | 1512 | 92.448647
|  | 1511 | 92.474467
|  | 1510 | 92.490674
|  | 1509 | 92.485867
|  | 1508 | 92.473146
|  | 1507 | 92.464877
|  | 1506 | 92.477436
|  | 1505 | 92.470138
|  | 1504 | 92.514569
|  | 1503 | 92.500624
|  | 1502 | 92.451156
|  | 1501 | 92.455134
|  | 1500 | 92.463286
|  | 1499 | 92.503426
|  | 1498 | 92.462844
|  | 1497 | 92.463664
|  | 1496 | 92.462915
|  | 1495 | 92.453748
|  | 1494 | 92.449957
|  | 1493 | 92.447102
|  | 1492 | 92.418702
|  | 1491 | 92.432759
|  | 1490 | 92.453344
|  | 1489 | 92.453925
|  | 1488 | 92.446386
|  | 1487 | 92.446948
|  | 1486 | 92.449734
|  | 1485 | 92.416805
|  | 1484 | 92.447354
|  | 1483 | 92.440731
|  | 1482 | 92.432339
|  | 1481 | 92.418862
|  | 1480 | 92.432603
|  | 1479 | 92.446266
|  | 1478 | 92.419401
|  | 1477 | 92.433503
|  | 1476 | 92.408088
|  | 1475 | 92.425478
|  | 1474 | 92.4308
|  | 1473 | 92.401149
|  | 1472 | 92.408187
|  | 1471 | 92.423608
|  | 1470 | 92.38151
|  | 1469 | 92.399668
|  | 1468 | 92.383477
|  | 1467 | 92.374941
|  | 1466 | 92.377536
|  | 1465 | 92.370781
|  | 1464 | 92.352687
|  | 1463 | 92.328062
|  | 1462 | 92.357348
|  | 1461 | 92.319939
|  | 1460 | 92.313314
|  | 1459 | 92.294378
|  | 1458 | 92.283361
|  | 1457 | 92.316408
|  | 1456 | 92.309628
|  | 1455 | 92.278969
|  | 1454 | 92.284025
|  | 1453 | 92.301507
|  | 1452 | 92.260686
|  | 1451 | 92.283063
|  | 1450 | 92.26266
|  | 1449 | 92.241233
|  | 1448 | 92.256341
|  | 1447 | 92.186254
|  | 1446 | 92.185782
|  | 1445 | 92.166034
|  | 1444 | 92.176942
|  | 1443 | 92.132986
|  | 1442 | 92.133631
|  | 1441 | 92.147505
|  | 1440 | 92.098668
|  | 1439 | 92.05373
|  | 1438 | 92.020555
|  | 1437 | 92.024869
|  | 1436 | 92.005109
|  | 1435 | 91.97026
|  | 1434 | 91.944288
|  | 1433 | 91.942219
|  | 1432 | 91.905288
|  | 1431 | 91.858569
|  | 1430 | 91.825836
|  | 1429 | 91.780722
|  | 1428 | 91.754776
|  | 1427 | 91.736158
|  | 1426 | 91.702011
|  | 1425 | 91.664787
|  | 1424 | 91.617827
|  | 1423 | 91.567512
|  | 1422 | 91.488045
|  | 1421 | 91.426899
|  | 1420 | 91.392931
|  | 1419 | 91.370449
|  | 1418 | 91.319334
|  | 1417 | 91.282777
|  | 1416 | 91.239757
|  | 1415 | 91.20489
|  | 1414 | 91.148529
|  | 1413 | 91.114235
|  | 1412 | 91.062356
|  | 1411 | 91.010892
|  | 1410 | 90.963994
|  | 1409 | 90.973251
|  | 1408 | 90.959344
|  | 1407 | 90.919285
|  | 1406 | 90.929553
|  | 1405 | 90.945438
|  | 1404 | 90.965949
|  | 1403 | 90.976875
|  | 1402 | 91.015951
|  | 1401 | 91.053376
|  | 1400 | 91.190623
|  | 1399 | 91.131988
|  | 1398 | 91.160577
|  | 1397 | 91.291256
|  | 1396 | 91.393536
|  | 1395 | 91.551784
|  | 1394 | 91.569593
|  | 1393 | 91.617024
|  | 1392 | 91.71079
|  | 1391 | 91.82223
|  | 1390 | 91.918105
|  | 1389 | 92.002272
|  | 1388 | 92.105244
|  | 1387 | 92.18289
|  | 1386 | 92.233221
|  | 1385 | 92.246379
|  | 1384 | 92.336621
|  | 1383 | 92.361926
|  | 1382 | 92.518141
|  | 1381 | 92.616062
|  | 1380 | 92.505545
|  | 1379 | 92.463813
|  | 1378 | 92.554714
|  | 1377 | 92.505246
|  | 1376 | 92.566277
|  | 1375 | 92.665089
|  | 1374 | 92.650995
|  | 1373 | 92.666428
|  | 1372 | 92.680724
|  | 1371 | 92.681959
|  | 1370 | 92.668288
|  | 1369 | 92.652612
|  | 1368 | 92.696592
|  | 1367 | 92.693993
|  | 1366 | 92.702547
|  | 1365 | 92.720648
|  | 1364 | 92.728387
|  | 1363 | 92.742731
|  | 1362 | 92.72145
|  | 1361 | 92.701609
|  | 1360 | 92.685415
|  | 1359 | 92.708168
|  | 1358 | 92.712548
|  | 1357 | 92.709507
|  | 1356 | 92.704629
|  | 1355 | 92.720564
|  | 1354 | 92.738976
|  | 1353 | 92.761096
|  | 1352 | 92.711109
|  | 1351 | 92.698376
|  | 1350 | 92.665113
|  | 1349 | 92.70222
|  | 1348 | 92.720712
|  | 1347 | 92.732553
|  | 1346 | 92.756274
|  | 1345 | 92.775524
|  | 1344 | 92.731524
|  | 1343 | 92.73021
|  | 1342 | 92.728108
|  | 1341 | 92.721909
|  | 1340 | 92.730769
|  | 1339 | 92.75122
|  | 1338 | 92.740689
|  | 1337 | 92.732215
|  | 1336 | 92.746441
|  | 1335 | 92.745117
|  | 1334 | 92.731348
|  | 1333 | 92.727578
|  | 1332 | 92.734402
|  | 1331 | 92.7331
|  | 1330 | 92.723276
|  | 1329 | 92.722211
|  | 1328 | 92.753131
|  | 1327 | 92.753938
|  | 1326 | 92.732613
|  | 1325 | 92.713079
|  | 1324 | 92.719198
|  | 1323 | 92.737587
|  | 1322 | 92.748953
|  | 1321 | 92.75593
|  | 1320 | 92.751924
|  | 1319 | 92.748998
|  | 1318 | 92.752145
|  | 1317 | 92.752087
|  | 1316 | 92.751008
|  | 1315 | 92.752986
|  | 1314 | 92.76538
|  | 1313 | 92.752783
|  | 1312 | 92.757836
|  | 1311 | 92.77615
|  | 1310 | 92.755818
|  | 1309 | 92.746512
|  | 1308 | 92.758445
|  | 1307 | 92.77489
|  | 1306 | 92.762762
|  | 1305 | 92.744104
|  | 1304 | 92.764474
|  | 1303 | 92.782641
|  | 1302 | 92.782426
|  | 1301 | 92.797226
|  | 1300 | 92.787567
|  | 1299 | 92.780754
|  | 1298 | 92.790484
|  | 1297 | 92.774923
|  | 1296 | 92.766204
|  | 1295 | 92.767556
|  | 1294 | 92.76799
|  | 1293 | 92.775948
|  | 1292 | 92.790806
|  | 1291 | 92.806067
|  | 1290 | 92.789314
|  | 1289 | 92.768745
|  | 1288 | 92.749715
|  | 1287 | 92.758143
|  | 1286 | 92.771994
|  | 1285 | 92.76467
|  | 1284 | 92.744968
|  | 1283 | 92.753407
|  | 1282 | 92.759261
|  | 1281 | 92.745026
|  | 1280 | 92.746916
|  | 1279 | 92.757865
|  | 1278 | 92.765216
|  | 1277 | 92.774071
|  | 1276 | 92.754686
|  | 1275 | 92.742911
|  | 1274 | 92.750613
|  | 1273 | 92.746994
|  | 1272 | 92.742977
|  | 1271 | 92.742673
|  | 1270 | 92.755723
|  | 1269 | 92.766407
|  | 1268 | 92.771667
|  | 1267 | 92.771257
|  | 1266 | 92.758431
|  | 1265 | 92.75511
|  | 1264 | 92.769685
|  | 1263 | 92.768924
|  | 1262 | 92.759018
|  | 1261 | 92.755018
|  | 1260 | 92.776495
|  | 1259 | 92.762431
|  | 1258 | 92.720343
|  | 1257 | 92.704448
|  | 1256 | 92.718345
|  | 1255 | 92.730628
|  | 1254 | 92.741294
|  | 1253 | 92.756434
|  | 1252 | 92.745248
|  | 1251 | 92.740696
|  | 1250 | 92.722951
|  | 1249 | 92.697865
|  | 1248 | 92.71289
|  | 1247 | 92.73442
|  | 1246 | 92.740448
|  | 1245 | 92.754767
|  | 1244 | 92.753132
|  | 1243 | 92.754059
|  | 1242 | 92.767767
|  | 1241 | 92.739403
|  | 1240 | 92.752633
|  | 1239 | 92.758723
|  | 1238 | 92.738786
|  | 1237 | 92.73608
|  | 1236 | 92.735971
|  | 1235 | 92.731013
|  | 1234 | 92.743225
|  | 1233 | 92.742039
|  | 1232 | 92.740946
|  | 1231 | 92.740523
|  | 1230 | 92.73994
|  | 1229 | 92.738798
|  | 1228 | 92.761908
|  | 1227 | 92.745134
|  | 1226 | 92.731986
|  | 1225 | 92.720399
|  | 1224 | 92.738468
|  | 1223 | 92.752722
|  | 1222 | 92.736699
|  | 1221 | 92.732882
|  | 1220 | 92.749829
|  | 1219 | 92.739099
|  | 1218 | 92.738856
|  | 1217 | 92.724072
|  | 1216 | 92.724482
|  | 1215 | 92.718206
|  | 1214 | 92.723428
|  | 1213 | 92.7389
|  | 1212 | 92.731991
|  | 1211 | 92.728392
|  | 1210 | 92.731417
|  | 1209 | 92.737119
|  | 1208 | 92.726363
|  | 1207 | 92.734869
|  | 1206 | 92.756689
|  | 1205 | 92.754565
|  | 1204 | 92.755305
|  | 1203 | 92.738796
|  | 1202 | 92.749599
|  | 1201 | 92.746027
|  | 1200 | 92.742328
|  | 1199 | 92.733061
|  | 1198 | 92.741901
|  | 1197 | 92.751564
|  | 1196 | 92.738059
|  | 1195 | 92.745069
|  | 1194 | 92.731411
|  | 1193 | 92.722414
|  | 1192 | 92.738335
|  | 1191 | 92.739027
|  | 1190 | 92.741988
|  | 1189 | 92.761286
|  | 1188 | 92.754616
|  | 1187 | 92.738329
|  | 1186 | 92.740906
|  | 1185 | 92.729503
|  | 1184 | 92.716897
|  | 1183 | 92.701864
|  | 1182 | 92.734532
|  | 1181 | 92.742906
|  | 1180 | 92.73218
|  | 1179 | 92.754218
|  | 1178 | 92.748073
|  | 1177 | 92.734563
|  | 1176 | 92.737835
|  | 1175 | 92.721615
|  | 1174 | 92.731618
|  | 1173 | 92.740286
|  | 1172 | 92.739914
|  | 1171 | 92.746023
|  | 1170 | 92.749859
|  | 1169 | 92.747884
|  | 1168 | 92.753163
|  | 1167 | 92.734932
|  | 1166 | 92.728451
|  | 1165 | 92.73429
|  | 1164 | 92.745288
|  | 1163 | 92.743987
|  | 1162 | 92.737802
|  | 1161 | 92.731347
|  | 1160 | 92.706254
|  | 1159 | 92.724946
|  | 1158 | 92.734878
|  | 1157 | 92.714468
|  | 1156 | 92.702062
|  | 1155 | 92.719073
|  | 1154 | 92.723634
|  | 1153 | 92.716171
|  | 1152 | 92.731758
|  | 1151 | 92.725576
|  | 1150 | 92.712558
|  | 1149 | 92.700425
|  | 1148 | 92.718837
|  | 1147 | 92.744913
|  | 1146 | 92.751968
|  | 1145 | 92.72551
|  | 1144 | 92.726181
|  | 1143 | 92.727948
|  | 1142 | 92.729496
|  | 1141 | 92.711529
|  | 1140 | 92.715364
|  | 1139 | 92.7369
|  | 1138 | 92.731928
|  | 1137 | 92.716294
|  | 1136 | 92.702383
|  | 1135 | 92.667514
|  | 1134 | 92.700489
|  | 1133 | 92.710319
|  | 1132 | 92.71565
|  | 1131 | 92.724674
|  | 1130 | 92.700778
|  | 1129 | 92.720903
|  | 1128 | 92.712709
|  | 1127 | 92.710349
|  | 1126 | 92.689581
|  | 1125 | 92.699214
|  | 1124 | 92.72249
|  | 1123 | 92.723441
|  | 1122 | 92.699716
|  | 1121 | 92.717384
|  | 1120 | 92.723017
|  | 1119 | 92.72679
|  | 1118 | 92.719559
|  | 1117 | 92.73619
|  | 1116 | 92.69674
|  | 1115 | 92.715769
|  | 1114 | 92.70087
|  | 1113 | 92.722921
|  | 1112 | 92.707374
|  | 1111 | 92.721982
|  | 1110 | 92.708901
|  | 1109 | 92.702733
|  | 1108 | 92.711667
|  | 1107 | 92.724391
|  | 1106 | 92.721343
|  | 1105 | 92.726464
|  | 1104 | 92.722722
|  | 1103 | 92.723099
|  | 1102 | 92.711961
|  | 1101 | 92.6906
|  | 1100 | 92.721247
|  | 1099 | 92.694452
|  | 1098 | 92.695269
|  | 1097 | 92.696225
|  | 1096 | 92.68427
|  | 1095 | 92.711241
|  | 1094 | 92.700453
|  | 1093 | 92.723618
|  | 1092 | 92.698513
|  | 1091 | 92.703797
|  | 1090 | 92.688226
|  | 1089 | 92.724131
|  | 1088 | 92.710513
|  | 1087 | 92.688867
|  | 1086 | 92.695496
|  | 1085 | 92.709745
|  | 1084 | 92.673437
|  | 1083 | 92.689264
|  | 1082 | 92.705019
|  | 1081 | 92.699171
|  | 1080 | 92.69608
|  | 1079 | 92.68059
|  | 1078 | 92.68397
|  | 1077 | 92.709248
|  | 1076 | 92.689409
|  | 1075 | 92.702609
|  | 1074 | 92.718068
|  | 1073 | 92.726032
|  | 1072 | 92.696357
|  | 1071 | 92.731437
|  | 1070 | 92.706582
|  | 1069 | 92.733361
|  | 1068 | 92.692973
|  | 1067 | 92.708039
|  | 1066 | 92.702546
|  | 1065 | 92.682361
|  | 1064 | 92.685017
|  | 1063 | 92.701983
|  | 1062 | 92.669268
|  | 1061 | 92.688968
|  | 1060 | 92.700608
|  | 1059 | 92.694442
|  | 1058 | 92.691535
|  | 1057 | 92.689752
|  | 1056 | 92.691558
|  | 1055 | 92.69062
|  | 1054 | 92.68894
|  | 1053 | 92.70936
|  | 1052 | 92.714042
|  | 1051 | 92.693015
|  | 1050 | 92.673897
|  | 1049 | 92.672621
|  | 1048 | 92.682463
|  | 1047 | 92.677323
|  | 1046 | 92.677561
|  | 1045 | 92.660543
|  | 1044 | 92.662508
|  | 1043 | 92.668449
|  | 1042 | 92.664819
|  | 1041 | 92.669933
|  | 1040 | 92.690827
|  | 1039 | 92.672251
|  | 1038 | 92.705892
|  | 1037 | 92.692184
|  | 1036 | 92.687731
|  | 1035 | 92.704568
|  | 1034 | 92.681249
|  | 1033 | 92.673104
|  | 1032 | 92.635569
|  | 1031 | 92.660692
|  | 1030 | 92.661988
|  | 1029 | 92.668576
|  | 1028 | 92.672472
|  | 1027 | 92.708254
|  | 1026 | 92.653264
|  | 1025 | 92.694787
|  | 1024 | 92.664728
|  | 1023 | 92.675986
|  | 1022 | 92.662723
|  | 1021 | 92.666514
|  | 1020 | 92.672941
|  | 1019 | 92.64894
|  | 1018 | 92.650429
|  | 1017 | 92.662391
|  | 1016 | 92.663119
|  | 1015 | 92.671423
|  | 1014 | 92.691553
|  | 1013 | 92.673354
|  | 1012 | 92.677465
|  | 1011 | 92.6735
|  | 1010 | 92.658744
|  | 1009 | 92.644927
|  | 1008 | 92.640217
|  | 1007 | 92.668779
|  | 1006 | 92.665739
|  | 1005 | 92.663184
|  | 1004 | 92.672597
|  | 1003 | 92.68555
|  | 1002 | 92.648457
|  | 1001 | 92.651328
|  | 1000 | 92.665404
|  | 999 | 92.664227
|  | 998 | 92.648926
|  | 997 | 92.658678
|  | 996 | 92.647601
|  | 995 | 92.649534
|  | 994 | 92.643869
|  | 993 | 92.689012
|  | 992 | 92.661643
|  | 991 | 92.648647
|  | 990 | 92.670961
|  | 989 | 92.66394
|  | 988 | 92.646764
|  | 987 | 92.629725
|  | 986 | 92.612305
|  | 985 | 92.648841
|  | 984 | 92.630892
|  | 983 | 92.63466
|  | 982 | 92.605457
|  | 981 | 92.611351
|  | 980 | 92.610859
|  | 979 | 92.636321
|  | 978 | 92.627509
|  | 977 | 92.637592
|  | 976 | 92.644231
|  | 975 | 92.647617
|  | 974 | 92.602346
|  | 973 | 92.631924
|  | 972 | 92.638698
|  | 971 | 92.64119
|  | 970 | 92.620842
|  | 969 | 92.613541
|  | 968 | 92.60904
|  | 967 | 92.619458
|  | 966 | 92.64049
|  | 965 | 92.606062
|  | 964 | 92.584199
|  | 963 | 92.595569
|  | 962 | 92.603864
|  | 961 | 92.615462
|  | 960 | 92.599683
|  | 959 | 92.577465
|  | 958 | 92.577844
|  | 957 | 92.605849
|  | 956 | 92.59215
|  | 955 | 92.579823
|  | 954 | 92.607917
|  | 953 | 92.601184
|  | 952 | 92.604269
|  | 951 | 92.587562
|  | 950 | 92.592932
|  | 949 | 92.619705
|  | 948 | 92.643241
|  | 947 | 92.609125
|  | 946 | 92.610215
|  | 945 | 92.627285
|  | 944 | 92.625364
|  | 943 | 92.624575
|  | 942 | 92.582452
|  | 941 | 92.609956
|  | 940 | 92.61735
|  | 939 | 92.646025
|  | 938 | 92.625338
|  | 937 | 92.601673
|  | 936 | 92.600145
|  | 935 | 92.629537
|  | 934 | 92.658989
|  | 933 | 92.642094
|  | 932 | 92.625887
|  | 931 | 92.645843
|  | 930 | 92.652191
|  | 929 | 92.627282
|  | 928 | 92.632406
|  | 927 | 92.616637
|  | 926 | 92.614001
|  | 925 | 92.632178
|  | 924 | 92.63771
|  | 923 | 92.67334
|  | 922 | 92.638791
|  | 921 | 92.614044
|  | 920 | 92.629536
|  | 919 | 92.603826
|  | 918 | 92.583554
|  | 917 | 92.616173
|  | 916 | 92.626453
|  | 915 | 92.607059
|  | 914 | 92.609292
|  | 913 | 92.608202
|  | 912 | 92.58539
|  | 911 | 92.584712
|  | 910 | 92.602534
|  | 909 | 92.586308
|  | 908 | 92.607258
|  | 907 | 92.607719
|  | 906 | 92.610318
|  | 905 | 92.63815
|  | 904 | 92.627878
|  | 903 | 92.595292
|  | 902 | 92.582152
|  | 901 | 92.582949
|  | 900 | 92.586104
|  | 899 | 92.590628
|  | 898 | 92.591861
|  | 897 | 92.576815
|  | 896 | 92.588841
|  | 895 | 92.605215
|  | 894 | 92.608188
|  | 893 | 92.605373
|  | 892 | 92.601858
|  | 891 | 92.620597
|  | 890 | 92.620332
|  | 889 | 92.602546
|  | 888 | 92.592978
|  | 887 | 92.590008
|  | 886 | 92.597804
|  | 885 | 92.59599
|  | 884 | 92.585806
|  | 883 | 92.579373
|  | 882 | 92.582026
|  | 881 | 92.578762
|  | 880 | 92.563975
|  | 879 | 92.56873
|  | 878 | 92.580243
|  | 877 | 92.586929
|  | 876 | 92.594041
|  | 875 | 92.606597
|  | 874 | 92.60845
|  | 873 | 92.598616
|  | 872 | 92.588481
|  | 871 | 92.578037
|  | 870 | 92.574983
|  | 869 | 92.576392
|  | 868 | 92.583531
|  | 867 | 92.588094
|  | 866 | 92.59292
|  | 865 | 92.572064
|  | 864 | 92.570013
|  | 863 | 92.593692
|  | 862 | 92.585787
|  | 861 | 92.565561
|  | 860 | 92.314373
|  | 859 | 92.157993
|  | 858 | 92.146546
|  | 857 | 92.151461
|  | 856 | 92.133314
|  | 855 | 92.154231
|  | 854 | 92.187481
|  | 853 | 92.166868
|  | 852 | 92.142147
|  | 851 | 92.14471
|  | 850 | 92.164424
|  | 849 | 92.194319
|  | 848 | 92.205812
|  | 847 | 92.137927
|  | 846 | 92.123389
|  | 845 | 92.196193
|  | 844 | 92.216366
|  | 843 | 92.198393
|  | 842 | 92.186971
|  | 841 | 92.144356
|  | 840 | 92.133556
|  | 839 | 92.189151
|  | 838 | 92.200332
|  | 837 | 92.165546
|  | 836 | 92.165676
|  | 835 | 92.158233
|  | 834 | 92.147447
|  | 833 | 92.158822
|  | 832 | 92.157252
|  | 831 | 92.17867
|  | 830 | 92.172338
|  | 829 | 92.153553
|  | 828 | 92.15542
|  | 827 | 92.167876
|  | 826 | 92.156164
|  | 825 | 92.170607
|  | 824 | 92.175622
|  | 823 | 92.163525
|  | 822 | 92.167908
|  | 821 | 92.172152
|  | 820 | 92.148552
|  | 819 | 92.170599
|  | 818 | 92.191377
|  | 817 | 92.143168
|  | 816 | 92.171404
|  | 815 | 92.202368
|  | 814 | 92.148503
|  | 813 | 92.179778
|  | 812 | 92.191414
|  | 811 | 92.164134
|  | 810 | 92.171339
|  | 809 | 92.179973
|  | 808 | 92.142898
|  | 807 | 92.158342
|  | 806 | 92.171134
|  | 805 | 92.144866
|  | 804 | 92.168775
|  | 803 | 92.164318
|  | 802 | 92.16109
|  | 801 | 92.17328
|  | 800 | 92.176994
|  | 799 | 92.158033
|  | 798 | 92.185553
|  | 797 | 92.19106
|  | 796 | 92.172828
|  | 795 | 92.18186
|  | 794 | 92.183422
|  | 793 | 92.140539
|  | 792 | 92.156919
|  | 791 | 92.187962
|  | 790 | 92.177191
|  | 789 | 92.18266
|  | 788 | 92.184742
|  | 787 | 92.162867
|  | 786 | 92.157679
|  | 785 | 92.171697
|  | 784 | 92.169003
|  | 783 | 92.175184
|  | 782 | 92.197385
|  | 781 | 92.164601
|  | 780 | 92.169142
|  | 779 | 92.181318
|  | 778 | 92.166081
|  | 777 | 92.182115
|  | 776 | 92.1903
|  | 775 | 92.16679
|  | 774 | 92.19176
|  | 773 | 92.186171
|  | 772 | 92.153522
|  | 771 | 92.181881
|  | 770 | 92.196733
|  | 769 | 92.158467
|  | 768 | 92.182855
|  | 767 | 92.179649
|  | 766 | 92.127941
|  | 765 | 92.164638
|  | 764 | 92.18857
|  | 763 | 92.133395
|  | 762 | 92.173582
|  | 761 | 92.164629
|  | 760 | 92.155822
|  | 759 | 92.21698
|  | 758 | 92.194706
|  | 757 | 92.15354
|  | 756 | 92.177117
|  | 755 | 92.180712
|  | 754 | 92.14292
|  | 753 | 92.194195
|  | 752 | 92.214246
|  | 751 | 92.170043
|  | 750 | 92.181523
|  | 749 | 92.185591
|  | 748 | 92.154001
|  | 747 | 92.208947
|  | 746 | 92.213156
|  | 745 | 92.152861
|  | 744 | 92.163572
|  | 743 | 92.189587
|  | 742 | 92.148088
|  | 741 | 92.185643
|  | 740 | 92.174
|  | 739 | 92.135446
|  | 738 | 92.167787
|  | 737 | 92.168012
|  | 736 | 92.130697
|  | 735 | 92.183037
|  | 734 | 92.176318
|  | 733 | 92.148624
|  | 732 | 92.15596
|  | 731 | 92.158107
|  | 730 | 92.136672
|  | 729 | 92.168601
|  | 728 | 92.162617
|  | 727 | 92.136855
|  | 726 | 92.170144
|  | 725 | 92.180821
|  | 724 | 92.138196
|  | 723 | 92.191277
|  | 722 | 92.192591
|  | 721 | 92.122786
|  | 720 | 92.14172
|  | 719 | 92.177328
|  | 718 | 92.100131
|  | 717 | 92.179613
|  | 716 | 92.175842
|  | 715 | 92.128926
|  | 714 | 92.125925
|  | 713 | 92.156106
|  | 712 | 92.112471
|  | 711 | 92.165878
|  | 710 | 92.173781
|  | 709 | 92.112207
|  | 708 | 92.151434
|  | 707 | 92.148634
|  | 706 | 92.099227
|  | 705 | 92.161726
|  | 704 | 92.150988
|  | 703 | 92.080668
|  | 702 | 92.138598
|  | 701 | 92.150753
|  | 700 | 92.10845
|  | 699 | 92.161834
|  | 698 | 92.15535
|  | 697 | 92.094168
|  | 696 | 92.135827
|  | 695 | 92.134933
|  | 694 | 92.132154
|  | 693 | 92.150602
|  | 692 | 92.103169
|  | 691 | 92.111026
|  | 690 | 92.130711
|  | 689 | 92.121673
|  | 688 | 92.057488
|  | 687 | 92.103885
|  | 686 | 92.133779
|  | 685 | 92.07459
|  | 684 | 92.119278
|  | 683 | 92.120534
|  | 682 | 92.057134
|  | 681 | 92.08692
|  | 680 | 92.102512
|  | 679 | 92.08466
|  | 678 | 92.135067
|  | 677 | 92.115922
|  | 676 | 92.036975
|  | 675 | 92.099641
|  | 674 | 92.107459
|  | 673 | 92.043586
|  | 672 | 92.093808
|  | 671 | 92.089257
|  | 670 | 92.023042
|  | 669 | 92.088013
|  | 668 | 92.085712
|  | 667 | 92.049491
|  | 666 | 92.076378
|  | 665 | 92.065477
|  | 664 | 91.991707
|  | 663 | 92.043336
|  | 662 | 92.065338
|  | 661 | 92.005359
|  | 660 | 92.055548
|  | 659 | 92.025704
|  | 658 | 91.998253
|  | 657 | 92.027612
|  | 656 | 92.041693
|  | 655 | 91.968561
|  | 654 | 92.04409
|  | 653 | 92.02344
|  | 652 | 91.979102
|  | 651 | 92.008296
|  | 650 | 92.01497
|  | 649 | 91.976409
|  | 648 | 92.037714
|  | 647 | 92.027948
|  | 646 | 91.977041
|  | 645 | 92.011911
|  | 644 | 92.029186
|  | 643 | 92.008118
|  | 642 | 92.032151
|  | 641 | 92.004354
|  | 640 | 91.968698
|  | 639 | 92.018367
|  | 638 | 92.029753
|  | 637 | 91.980403
|  | 636 | 92.035429
|  | 635 | 92.035264
|  | 634 | 91.964348
|  | 633 | 92.024203
|  | 632 | 92.03647
|  | 631 | 91.992271
|  | 630 | 92.041963
|  | 629 | 92.02397
|  | 628 | 91.961536
|  | 627 | 92.003739
|  | 626 | 92.047519
|  | 625 | 92.018875
|  | 624 | 92.023692
|  | 623 | 92.006101
|  | 622 | 91.97864
|  | 621 | 92.04272
|  | 620 | 92.051562
|  | 619 | 91.989522
|  | 618 | 92.027662
|  | 617 | 92.019532
|  | 616 | 91.976722
|  | 615 | 92.042996
|  | 614 | 92.044307
|  | 613 | 91.996655
|  | 612 | 92.029855
|  | 611 | 92.020608
|  | 610 | 91.976282
|  | 609 | 92.039564
|  | 608 | 92.042243
|  | 607 | 91.992539
|  | 606 | 92.042715
|  | 605 | 92.02442
|  | 604 | 92.01741
|  | 603 | 92.04532
|  | 602 | 92.019767
|  | 601 | 92.021393
|  | 600 | 92.04348
|  | 599 | 92.010421
|  | 598 | 91.974634
|  | 597 | 92.010346
|  | 596 | 92.026182
|  | 595 | 92.005986
|  | 594 | 92.038405
|  | 593 | 92.016434
|  | 592 | 91.992325
|  | 591 | 92.059568
|  | 590 | 92.036635
|  | 589 | 92.003695
|  | 588 | 92.031834
|  | 587 | 92.020304
|  | 586 | 91.977981
|  | 585 | 92.013412
|  | 584 | 92.047932
|  | 583 | 92.026656
|  | 582 | 92.027608
|  | 581 | 91.99404
|  | 580 | 91.986455
|  | 579 | 92.03797
|  | 578 | 92.025409
|  | 577 | 92.000725
|  | 576 | 92.038743
|  | 575 | 92.016832
|  | 574 | 91.987241
|  | 573 | 92.030214
|  | 572 | 92.022979
|  | 571 | 92.00191
|  | 570 | 92.036216
|  | 569 | 92.011753
|  | 568 | 91.975107
|  | 567 | 92.013906
|  | 566 | 92.02047
|  | 565 | 91.99465
|  | 564 | 92.017139
|  | 563 | 92.007566
|  | 562 | 91.999086
|  | 561 | 91.998879
|  | 560 | 91.979789
|  | 559 | 92.005068
|  | 558 | 92.008198
|  | 557 | 91.977687
|  | 556 | 91.998587
|  | 555 | 91.979322
|  | 554 | 91.966728
|  | 553 | 92.013395
|  | 552 | 91.997285
|  | 551 | 91.967597
|  | 550 | 91.985423
|  | 549 | 91.969782
|  | 548 | 91.960485
|  | 547 | 92.007993
|  | 546 | 91.990976
|  | 545 | 91.954204
|  | 544 | 91.97368
|  | 543 | 91.962277
|  | 542 | 91.967861
|  | 541 | 92.028041
|  | 540 | 91.998998
|  | 539 | 91.958521
|  | 538 | 91.982621
|  | 537 | 91.963121
|  | 536 | 91.962887
|  | 535 | 92.006436
|  | 534 | 91.975005
|  | 533 | 91.935773
|  | 532 | 91.956623
|  | 531 | 91.942844
|  | 530 | 91.948302
|  | 529 | 91.98378
|  | 528 | 91.955408
|  | 527 | 91.930628
|  | 526 | 91.95232
|  | 525 | 91.927724
|  | 524 | 91.930027
|  | 523 | 91.963178
|  | 522 | 91.932382
|  | 521 | 91.909262
|  | 520 | 91.931817
|  | 519 | 91.930926
|  | 518 | 91.930302
|  | 517 | 91.938669
|  | 516 | 91.903017
|  | 515 | 91.887508
|  | 514 | 91.914823
|  | 513 | 91.90627
|  | 512 | 91.897825
|  | 511 | 91.933527
|  | 510 | 91.910233
|  | 509 | 91.877845
|  | 508 | 91.89284
|  | 507 | 91.880823
|  | 506 | 91.872332
|  | 505 | 91.903021
|  | 504 | 91.879845
|  | 503 | 91.847425
|  | 502 | 91.865543
|  | 501 | 91.84022
|  | 500 | 91.842885
|  | 499 | 91.885396
|  | 498 | 91.846059
|  | 497 | 91.812159
|  | 496 | 91.826673
|  | 495 | 91.81445
|  | 494 | 91.819658
|  | 493 | 91.825654
|  | 492 | 91.778327
|  | 491 | 91.769177
|  | 490 | 91.784152
|  | 489 | 91.761685
|  | 488 | 91.776497
|  | 487 | 91.808963
|  | 486 | 91.767213
|  | 485 | 91.741204
|  | 484 | 91.759577
|  | 483 | 91.733909
|  | 482 | 91.753313
|  | 481 | 91.779033
|  | 480 | 91.729887
|  | 479 | 91.712351
|  | 478 | 91.730174
|  | 477 | 91.711475
|  | 476 | 91.729175
|  | 475 | 91.754229
|  | 474 | 91.715075
|  | 473 | 91.693879
|  | 472 | 91.711215
|  | 471 | 91.694617
|  | 470 | 91.711697
|  | 469 | 91.745549
|  | 468 | 91.70526
|  | 467 | 91.68873
|  | 466 | 91.701142
|  | 465 | 91.673987
|  | 464 | 91.682045
|  | 463 | 91.720286
|  | 462 | 91.687544
|  | 461 | 91.667837
|  | 460 | 91.675184
|  | 459 | 91.656464
|  | 458 | 91.676611
|  | 457 | 91.70425
|  | 456 | 91.660648
|  | 455 | 91.64545
|  | 454 | 91.655465
|  | 453 | 91.629444
|  | 452 | 91.658154
|  | 451 | 91.677743
|  | 450 | 91.62105
|  | 449 | 91.611137
|  | 448 | 91.621268
|  | 447 | 91.596277
|  | 446 | 91.638185
|  | 445 | 91.668568
|  | 444 | 91.608966
|  | 443 | 91.603108
|  | 442 | 91.619515
|  | 441 | 91.59006
|  | 440 | 91.629567
|  | 439 | 91.660342
|  | 438 | 91.613312
|  | 437 | 91.606085
|  | 436 | 91.623014
|  | 435 | 91.59108
|  | 434 | 91.626432
|  | 433 | 91.637342
|  | 432 | 91.58751
|  | 431 | 91.590781
|  | 430 | 91.620469
|  | 429 | 91.599338
|  | 428 | 91.638481
|  | 427 | 91.682903
|  | 426 | 91.611838
|  | 425 | 91.591221
|  | 424 | 91.617381
|  | 423 | 91.592208
|  | 422 | 91.611775
|  | 421 | 91.653458
|  | 420 | 91.640775
|  | 419 | 91.615559
|  | 418 | 91.622083
|  | 417 | 91.59045
|  | 416 | 91.618221
|  | 415 | 91.645121
|  | 414 | 91.612657
|  | 413 | 91.61981
|  | 412 | 91.624731
|  | 411 | 91.587304
|  | 410 | 91.625508
|  | 409 | 91.637471
|  | 408 | 91.589787
|  | 407 | 91.60025
|  | 406 | 91.61302
|  | 405 | 91.575727
|  | 404 | 91.610896
|  | 403 | 91.649708
|  | 402 | 91.600969
|  | 401 | 91.594484
|  | 400 | 91.605566
|  | 399 | 91.559429
|  | 398 | 91.57186
|  | 397 | 91.591107
|  | 396 | 91.540793
|  | 395 | 91.528435
|  | 394 | 91.510286
|  | 393 | 91.471224
|  | 392 | 91.488675
|  | 391 | 91.484333
|  | 390 | 91.426099
|  | 389 | 91.405911
|  | 388 | 91.385359
|  | 387 | 91.297856
|  | 386 | 91.329244
|  | 385 | 91.308905
|  | 384 | 91.202195
|  | 383 | 91.174302
|  | 382 | 91.153919
|  | 381 | 91.058659
|  | 380 | 91.05578
|  | 379 | 91.052202
|  | 378 | 90.985399
|  | 377 | 90.966026
|  | 376 | 90.980714
|  | 375 | 90.99931
|  | 374 | 90.958755
|  | 373 | 90.972393
|  | 372 | 90.959009
|  | 371 | 90.913229
|  | 370 | 90.925317
|  | 369 | 90.927974
|  | 368 | 90.859369
|  | 367 | 90.835103
|  | 366 | 90.78351
|  | 365 | 90.683866
|  | 364 | 90.677042
|  | 363 | 90.636605
|  | 362 | 90.562238
|  | 361 | 90.508712
|  | 360 | 90.420784
|  | 359 | 90.310331
|  | 358 | 90.280715
|  | 357 | 90.206624
|  | 356 | 90.039526
|  | 355 | 89.96269
|  | 354 | 89.871908
|  | 353 | 89.726966
|  | 352 | 89.639228
|  | 351 | 89.532502
|  | 350 | 89.33553
|  | 349 | 89.200865
|  | 348 | 89.054133
|  | 347 | 88.834403
|  | 346 | 88.699153
|  | 345 | 88.52101
|  | 344 | 88.243148
|  | 343 | 88.035859
|  | 342 | 87.797451
|  | 341 | 87.518607
|  | 340 | 87.234047
|  | 339 | 87.001786
|  | 338 | 86.598901
|  | 337 | 86.280564
|  | 336 | 85.908026
|  | 335 | 85.459334
|  | 334 | 85.096166
|  | 333 | 84.677703
|  | 332 | 84.133259
|  | 331 | 83.653432
|  | 330 | 83.065594
|  | 329 | 82.407976
|  | 328 | 81.808515
|  | 327 | 81.0895
|  | 326 | 80.282448
|  | 325 | 79.524629
|  | 324 | 78.669493
|  | 323 | 77.726813
|  | 322 | 76.814682
|  | 321 | 75.781652
|  | 320 | 74.602948
|  | 319 | 73.411527
|  | 318 | 72.181995
|  | 317 | 70.775438
|  | 316 | 69.347978
|  | 315 | 67.872383
|  | 314 | 66.252494
|  | 313 | 64.631652
|  | 312 | 62.851534
|  | 311 | 60.966142
|  | 310 | 59.031269
|  | 309 | 56.980186
|  | 308 | 54.801924
|  | 307 | 52.591691
|  | 306 | 50.301979
|  | 305 | 47.965154
|  | 304 | 45.569405
|  | 303 | 43.178109
|  | 302 | 40.727577
|  | 301 | 38.204411
|  | 300 | 35.645777
|  | 299 | 33.033337
|  | 298 | 30.47422
|  | 297 | 27.922654
|  | 296 | 25.452654
|  | 295 | 23.052068
|  | 294 | 20.756184
|  | 293 | 18.564953
|  | 292 | 16.457207
|  | 291 | 14.459912
|  | 290 | 12.559034
|  | 289 | 10.776035
|  | 288 | 9.162347
|  | 287 | 7.68947
|  | 286 | 6.385322
|  | 285 | 5.255208
|  | 284 | 4.261235
|  | 283 | 3.428599
|  | 282 | 2.705212
|  | 281 | 2.10222
|  | 280 | 1.601412
|  | 279 | 1.192387
|  | 278 | 0.867474
|  | 277 | 0.626299
|  | 276 | 0.437431
|  | 275 | 0.300174
|  | 274 | 0.2042
|  | 273 | 0.139026
|  | 272 | 0.084652
|  | 271 | 0.058461
|  | 270 | 0.032134
|  | 269 | 0.020441
|  | 268 | 0.011474
|  | 267 | 0.00852
|  | 266 | 0.000227
|  | 265 | 0.004771
|  | 264 | 0.001023
|  | 263 | 0.001137
|  | 262 | 0.000341
|  | 261 | 0.000114
|  | 260 | 0.002161
|  | 259 | 0.003299
|  | 258 | 0.002049
|  | 257 | 0.001367
|  | 256 | 0.000228
|  | 255 | 0.002167
|  | 254 | 0.001597
|  | 253 | 0.002283
|  | 252 | 0.002056
|  | 251 | 0.000114
|  | 250 | 0.001029
|  | 249 | 0.001831
|  | 248 | 0.001144
|  | 247 | 0.003892
|  | 246 | 0.002289
|  | 245 | 0.001374
|  | 244 | 0.00206
|  | 243 | 0.00309
|  | 242 | 0.000801
|  | 241 | 0.004343
|  | 240 | 0.003883
|  | 239 | 0.003424
|  | 238 | 0.005132
|  | 237 | 0.006836
|  | 236 | 0.003301
|  | 235 | 0.007961
|  | 234 | 0.007504
|  | 233 | 0.005569
|  | 232 | 0.007274
|  | 231 | 0.009211
|  | 230 | 0.005685
|  | 229 | 0.009559
|  | 228 | 0.008885
|  | 227 | 0.007071
|  | 226 | 0.007995
|  | 225 | 0.008348
|  | 224 | 0.005611
|  | 223 | 0.010093
|  | 222 | 0.007812
|  | 221 | 0.005752
|  | 220 | 0.006802
|  | 219 | 0.007505
|  | 218 | 0.004162
|  | 217 | 0.00799
|  | 216 | 0.006378
|  | 215 | 0.004297
|  | 214 | 0.003953
|  | 213 | 0.005936
|  | 212 | 0.00268
|  | 211 | 0.005714
|  | 210 | 0.003618
|  | 209 | 0.00222
|  | 208 | 0.003625
|  | 207 | 0.003159
|  | 206 | 0.000585
|  | 205 | 0.004215
|  | 204 | 0.00328
|  | 203 | 0.001055
|  | 202 | 0.003169
|  | 201 | 0.002937
|  | 200 | 0