## D01 Coating 45° AOI
介质高反膜-D01@350-400nm
Reflectance of D01 Coating 45° AOI
波长(nm) | 反射率(%)
Wavelength(nm) | Reflection (%)
340 | 96.61
345 | 99.37
350 | 99.03
355 | 99.23
360 | 98.79
365 | 99.36
370 | 99.65
375 | 99.52
380 | 99.88
385 | 99.86
390 | 99.83
395 | 99.84
400 | 99.87
405 | 99.93
410 | 99.94
415 | 99.92
420 | 99.94
425 | 99.89
430 | 99.74
435 | 96.29
440 | 90.63
445 | 96.49
450 | 94.6
455 | 83.49
460 | 70.19
465 | 68.49
470 | 62.48
475 | 43.33
480 | 33.4
485 | 27.96
490 | 15.59
495 | 9.7
500 | 10.97