## D02 Coating 45° AOI
介质高反膜-D02@400-800nm
Reflectance of D02 Coating 45° AOI
波长(nm) | 反射率(%)
Wavelength(nm) | Reflection (%)
400 | 98.96
405 | 98.866
410 | 97.703
415 | 99.2
420 | 99.458
425 | 99.752
430 | 99.208
435 | 97.855
440 | 99.472
445 | 98.941
450 | 99.509
455 | 99.056
460 | 99.035
465 | 97.087
470 | 99.261
475 | 99.676
480 | 99.06
485 | 99.139
490 | 99.777
495 | 99.832
500 | 99.716
505 | 98.58
510 | 99.304
515 | 99.35
520 | 99.136
525 | 99.66
530 | 99.561
535 | 96.542
540 | 99.341
545 | 99.572
550 | 97.808
555 | 99.564
560 | 99.877
565 | 99.908
570 | 99.873
575 | 99.729
580 | 99.182
585 | 97.855
590 | 98.262
595 | 98.774
600 | 98.692
605 | 97.228
610 | 96.381
615 | 98.276
620 | 98.478
625 | 97.135
630 | 97.165
635 | 99.159
640 | 99.576
645 | 99.648
650 | 99.519
655 | 99.168
660 | 98.208
665 | 97.892
670 | 98.586
675 | 98.787
680 | 99.072
685 | 99.027
690 | 98.81
695 | 98.399
700 | 97.732
705 | 97.166
710 | 97.494
715 | 98.118
720 | 98.528
725 | 98.706
730 | 98.735
735 | 98.696
740 | 98.655
745 | 98.631
750 | 98.575
755 | 98.42
760 | 98.128
765 | 97.866
770 | 98.085
775 | 98.653
780 | 99.088
785 | 99.315
790 | 99.403
795 | 99.417
800 | 99.416
805 | 99.367
810 | 99.214
815 | 98.879
820 | 98.164
825 | 96.526
830 | 92.459
835 | 82.855
840 | 68.855
845 | 61.699
850 | 59.001
855 | 55.372
860 | 53.645
865 | 55.466
870 | 58.655
875 | 63.929
880 | 63.807
885 | 55.744
890 | 48.799
895 | 53.781
900 | 53.193
905 | 46.408
910 | 42.006
915 | 44.057
920 | 46.351
925 | 41.454
930 | 25.618
935 | 17.492
940 | 26.725
945 | 32.783
950 | 37.689
955 | 44.173
960 | 47.701
965 | 43.983
970 | 41.388
975 | 56.38
980 | 70.706
985 | 77.287
990 | 79.375
995 | 78.756
1000 | 75.867
1005 | 70.573
1010 | 63.011
1015 | 55.079
1020 | 50.723
1025 | 51.469
1030 | 53.545
1035 | 52.058
1040 | 45.169
1045 | 41.973
1050 | 49.765
1055 | 57.362
1060 | 60.637
1065 | 60.665
1070 | 58.699
1075 | 55.901
1080 | 53.432
1085 | 52.094
1090 | 51.764
1095 | 51.75
1100 | 52.12