## Transmission
NIR Broadband Antireflection-Coating
|  | Wavelength (nm) | % Reflectance
|  | 1200 | 0.71291
|  | 1190 | 0.6382
|  | 1180 | 0.57525
|  | 1170 | 0.52182
Product Raw Data |  | 1160 | 0.4641
NIR Broadband Antireflection-Coating |  | 1150 | 0.41925
|  | 1140 | 0.37848
Item # | / | 1130 | 0.35062
免责声明：此处提供的数据仅供参考。不同批次的性能数据会有轻微变化。有关此数据的使用或可靠性的任何问题，请联系技术支持。 |  | 1120 | 0.32801
|  | 1110 | 0.31344
|  | 1100 | 0.28789
|  | 1090 | 0.28372
|  | 1080 | 0.27784
|  | 1070 | 0.27484
|  | 1060 | 0.28389
|  | 1050 | 0.28367
|  | 1040 | 0.29378
|  | 1030 | 0.31116
|  | 1020 | 0.32636
|  | 1010 | 0.33825
|  | 1000 | 0.34551
|  | 990 | 0.36189
|  | 980 | 0.38279
|  | 970 | 0.38278
|  | 960 | 0.38371
|  | 950 | 0.41026
|  | 940 | 0.39718
|  | 930 | 0.39929
|  | 920 | 0.38846
|  | 910 | 0.40208
|  | 900 | 0.39746
|  | 890 | 0.35229
|  | 880 | 0.35343
|  | 870 | 0.33401
|  | 860 | 0.31304
|  | 850 | 0.29133
|  | 840 | 0.26939
|  | 830 | 0.24438
|  | 820 | 0.22231
|  | 810 | 0.21186
|  | 800 | 0.19305
|  | 790 | 0.18589
|  | 780 | 0.18602
|  | 770 | 0.18934
|  | 760 | 0.19726
|  | 750 | 0.21185
|  | 740 | 0.23264
|  | 730 | 0.25664
|  | 720 | 0.27951
|  | 710 | 0.30152
|  | 700 | 0.31913
|  | 690 | 0.33106
|  | 680 | 0.33134
|  | 670 | 0.32347
|  | 660 | 0.30788
|  | 650 | 0.28909
|  | 640 | 0.27606
|  | 630 | 0.28455
|  | 620 | 0.33778
|  | 610 | 0.46337
|  | 600 | 0.7037
|  | 590 | 1.10279
|  | 580 | 1.70849
|  | 570 | 2.56899
|  | 560 | 3.71682
|  | 550 | 5.18277
|  | 540 | 6.91591
|  | 530 | 8.88179
|  | 520 | 10.96669
|  | 510 | 13.02827
|  | 500 | 14.87894