## 高功率PBS_515-532
532nm 高功率偏振分光棱镜透过率-典型值
Transmission of 532nm High Power Polarization Beamsplitter Cube-Typical
波长(nm) | % 透过率(P偏振) | % 透过率(S偏振)
Wavelength(nm) | % Transmission(P-Pol.) | % Transmission(S-Pol.)
560 | 98.56934 | 63.05388
559 | 98.70242 | 53.25781
558 | 98.71381 | 42.47123
557 | 98.70494 | 30.94722
556 | 98.83237 | 20.64354
555 | 98.89217 | 12.43788
554 | 98.8678 | 6.988626
553 | 98.92962 | 3.750193
552 | 98.91078 | 1.993401
551 | 99.0369 | 1.042412
550 | 98.87316 | 0.565879
549 | 98.9231 | 0.3179861
548 | 98.93538 | 0.1864949
547 | 98.93171 | 0.1139185
546 | 99.0442 | 0.07324783
545 | 98.98772 | 0.05021
544 | 98.95733 | 0.0372326
543 | 98.99468 | 0.02838122
542 | 99.04145 | 0.02345526
541 | 99.09038 | 0.02005947
540 | 98.97537 | 0.01844532
539 | 99.04999 | 0.01700327
538 | 99.20072 | 0.01590677
537 | 99.2123 | 0.01523476
536 | 99.18351 | 0.01489013
535 | 99.09386 | 0.01495587
534 | 99.16461 | 0.0146161
533 | 99.09828 | 0.01429402
532 | 99.11796 | 0.0143901
531 | 99.16301 | 0.01454255
530 | 99.1067 | 0.01471749
529 | 99.03334 | 0.01431074
528 | 99.01197 | 0.01480856
527 | 98.98188 | 0.01489723
526 | 99.005 | 0.01456571
525 | 98.97812 | 0.01479483
524 | 98.93666 | 0.01472166
523 | 98.91813 | 0.01479718
522 | 98.93165 | 0.01468061
521 | 98.93973 | 0.0144344
520 | 98.8379 | 0.01488964
519 | 98.82336 | 0.01476192
518 | 98.76243 | 0.01479037
517 | 98.75102 | 0.01461352
516 | 98.81623 | 0.01478853
515 | 98.77553 | 0.01512098
514 | 98.83328 | 0.01474999
513 | 98.72806 | 0.01477768
512 | 98.77588 | 0.01493677
511 | 98.824 | 0.01462906
510 | 98.79441 | 0.01493742
509 | 98.82404 | 0.01480188
508 | 98.74143174 | 0.0147275
507 | 98.66608 | 0.014896
506 | 98.55737 | 0.01481472
505 | 98.54807 | 0.01427681
504 | 98.33798 | 0.01483999
503 | 98.14717 | 0.01418083
502 | 98.05146 | 0.01406054
501 | 97.91289 | 0.01396369
500 | 97.69987 | 0.01432004
499 | 97.69576 | 0.01408946
498 | 97.6148 | 0.01384031
497 | 97.38554 | 0.01384156
496 | 96.92091 | 0.01355667
495 | 95.80478 | 0.01363489
494 | 93.61393 | 0.01353685
493 | 89.82701 | 0.01287421
492 | 84.19128 | 0.01255257
491 | 76.41245 | 0.01253306
490 | 66.85035 | 0.01169417
489 | 56.25909 | 0.01113609
488 | 45.3343 | 0.01049295
487 | 35.01027 | 0.009893077
486 | 26.06429 | 0.009552346
485 | 18.86164 | 0.008913684
484 | 13.34888 | 0.008141341
483 | 9.302001 | 0.007132602
482 | 6.500298 | 0.006351088
481 | 4.56851 | 0.005666932
480 | 3.229938 | 0.005297843
Tp
Ts