## 高功率PBS_1028-1064
1064nm 高功率偏振分光棱镜透过率-典型值
Transmission of 1064nm Polarization Beamsplitter Cube-Typical
波长(nm) | % 透过率(P偏振) | % 透过率(S偏振)
Wavelength(nm) | % Transmission(P-Pol.) | % Transmission(S-Pol.)
1100 | 97.92 | 0.17
1099 | 98.06 | 0.17
1098 | 98.1 | 0.17
1097 | 98.17 | 0.17
1096 | 98.25 | 0.17
1095 | 98.28 | 0.09
1094 | 98.32 | 0.06
1093 | 98.35 | 0.07
1092 | 98.4 | 0.08
1091 | 98.33 | 0.09
1090 | 98.42 | 0.09
1089 | 98.5 | 0.09
1088 | 98.58 | 0.1
1087 | 98.73 | 0.11
1086 | 98.72 | 0.11
1085 | 98.82 | 0.13
1084 | 98.87 | 0.06
1083 | 98.93 | 0.03
1082 | 98.95 | 0.04
1081 | 99.02 | 0.05
1080 | 99.01 | 0.07
1079 | 99.02 | 0.07
1078 | 99.15 | 0.09
1077 | 99.23 | 0.09
1076 | 99.2 | 0.09
1075 | 99.27 | 0.07
1074 | 99.26 | 0.03
1073 | 99.27 | 0.03
1072 | 99.29 | 0.05
1071 | 99.27 | 0.06
1070 | 99.27 | 0.07
1069 | 99.35 | 0.07
1068 | 99.44 | 0.07
1067 | 99.36 | 0.08
1066 | 99.32 | 0.04
1065 | 99.39 | 0
1064 | 99.39 | 0.01
1063 | 99.39 | 0.03
1062 | 99.45 | 0.04
1061 | 99.45 | 0.04
1060 | 99.4 | 0.06
1059 | 99.45 | 0.08
1058 | 99.5 | 0.09
1057 | 99.42 | 0.1
1056 | 99.44 | 0.11
1055 | 99.56 | 0.05
1054 | 99.5 | 0.05
1053 | 99.47 | 0.08
1052 | 99.48 | 0.09
1051 | 99.52 | 0.03
1050 | 99.47 | 0.03
1049 | 99.47 | 0.05
1048 | 99.47 | 0.07
1047 | 99.48 | 0.07
1046 | 99.49 | 0.02
1045 | 99.45 | 0.04
1044 | 99.5 | 0.06
1043 | 99.49 | 0.08
1042 | 99.45 | 0.07
1041 | 99.47 | 0.03
1040 | 99.44 | 0.04
1039 | 99.46 | 0.07
1038 | 99.47 | 0.09
1037 | 99.43 | 0.06
1036 | 99.47 | 0.04
1035 | 99.41 | 0.05
1034 | 99.35 | 0.08
1033 | 99.44 | 0.04
1032 | 99.46 | 0.02
1031 | 99.32 | 0.05
1030 | 99.24 | 0.07
1029 | 99.33 | 0.09
1028 | 99.35 | 0.05
1027 | 99.19 | 0.05
1026 | 99.31 | 0.06
1025 | 99.4 | 0.08
1024 | 99.43 | 0.04
1023 | 99.28 | 0.02
1022 | 99.37 | 0.08
1021 | 99.31 | 0.08
1020 | 99.36 | 0.04
1019 | 99.22 | 0.03
1018 | 99.18 | 0.05
1017 | 99.17 | 0.07
1016 | 99.13 | 0.03
1015 | 99.05 | 0.03
1014 | 99.02 | 0.06
1013 | 99 | 0.06
1012 | 99.02 | 0.04
1011 | 98.93 | 0.04
1010 | 98.84 | 0.07
1009 | 98.78 | 0.06
1008 | 98.64 | 0.04
1007 | 98.5 | 0.04
1006 | 98.37 | 0.06
1005 | 98.27 | 0.04
1004 | 98.11 | 0.02
1003 | 97.84 | 0.04
1002 | 97.64 | 0.02
1001 | 97.42 | 0.02
1000 | 97.06 | 0.03
Tp
Ts