## 高功率PBS_266
266nm 高功率偏振分光棱镜透过率-典型值
Transmission of 266nm High Power Polarization Beamsplitter Cube-Typical
波长(nm) | % 透过率(P偏振) | % 透过率(S偏振)
Wavelength(nm) | % Transmission(P-Pol.) | % Transmission(S-Pol.)
310 | 91.96 | 6.58
309 | 91.66 | 4.13
308 | 91.91 | 2.62
307 | 91.9 | 1.71
306 | 91.72 | 1.12
305 | 91.84 | 0.77
304 | 91.73 | 0.56
303 | 91.5 | 0.41
302 | 91.53 | 0.28
301 | 91.58 | 0.2
300 | 91.37 | 0.15
299 | 91.62 | 0.13
298 | 91.48 | 0.09
297 | 91.32 | 0.07
296 | 91.17 | 0.07
295 | 91.23 | 0.03
294 | 91.03 | 0.02
293 | 91.21 | 0.04
292 | 91.9 | 0.02
291 | 91.89 | 0.01
290 | 91.96 | 0
289 | 91.6 | 0
288 | 91.83 | 0.04
287 | 91.63 | 0.02
286 | 91.74 | 0.14
285 | 91.8 | 0.02
284 | 91.34 | 0.01
283 | 91.13 | 0
282 | 91.56 | 0.03
281 | 91.74 | 0.02
280 | 91.55 | 0.02
279 | 91.37 | 0.03
278 | 91.16 | 0.02
277 | 91.21 | 0.01
276 | 91.55 | 0.07
275 | 91.93 | 0.04
274 | 91.4 | 0.03
273 | 91.04 | 0.04
272 | 91.64 | 0.03
271 | 91.26 | 0.03
270 | 90.95 | 0.05
269 | 90.42 | 0.04
268 | 90.96 | 0.03
267 | 90.52 | 0.04
266 | 90.88 | 0.05
265 | 90.7 | 0.03
264 | 90.6 | 0.03
263 | 90.48 | 0.03
262 | 90.35 | 0.01
261 | 90.26 | 0.01
260 | 90.06 | 0.05
259 | 88.82 | 0.02
258 | 88.65 | 0.03
257 | 88.59 | 0.03
256 | 88.52 | 0.03
255 | 88.5 | 0.06
254 | 88.45 | 0.03
253 | 88.32 | 0.03
252 | 88.28 | 0.03
251 | 88.08 | 0.01
250 | 88.01 | 0.03
249 | 87.66 | 0.03
248 | 87.06 | 0.02
247 | 87.04 | 0.03
246 | 86.84 | 0.02
245 | 86.51 | 0.01
244 | 86.86 | 0.02
243 | 86.33 | 0.07
242 | 85.86 | 0.13
241 | 85.43 | 0.2
240 | 85.07 | 0.55
239 | 85 | 0.65
238 | 84.88 | 1.235
237 | 84.76 | 1.735
236 | 83.58 | 2.085
235 | 83.48 | 2.9
234 | 83.04 | 3.6
233 | 82.69 | 4.08
232 | 82.42 | 5
231 | 81.97 | 5.215
230 | 81.62 | 6.125
229 | 81.06 | 6.175
228 | 80.58 | 6.585
227 | 80.25 | 7.12
226 | 79.85 | 7.13
225 | 79.68 | 7.405
224 | 79.53 | 7.62
223 | 78.69 | 7.52
222 | 78.07 | 7.13
221 | 77.89 | 6.62
220 | 77.46 | 6.25
Tp
Ts