## 高功率PBS_355
355nm 高功率偏振分光棱镜透过率-典型值
Transmission of 355nm High Power Polarization Beamsplitter Cube-Typical
波长(nm) | % 透过率(P偏振) | % 透过率(S偏振)
Wavelength(nm) | % Transmission(P-Pol.) | % Transmission(S-Pol.)
400 | 95.02 | 36.42
399 | 95.2 | 36.79
398 | 95.41 | 36.71
397 | 95.58 | 36.26
396 | 95.69 | 35.46
395 | 95.72 | 34.04
394 | 95.68 | 31.72
393 | 95.55 | 28.42
392 | 95.33 | 24.18
391 | 95.06 | 19.37
390 | 94.76 | 14.51
389 | 94.47 | 10.15
388 | 94.21 | 6.72
387 | 93.97 | 4.33
386 | 93.79 | 2.78
385 | 93.63 | 1.84
384 | 93.48 | 1.26
383 | 93.42 | 0.9
382 | 93.47 | 0.67
381 | 93.62 | 0.51
380 | 93.84 | 0.4
379 | 94.16 | 0.33
378 | 94.61 | 0.27
377 | 95.17 | 0.22
376 | 95.68 | 0.18
375 | 96.12 | 0.16
374 | 96.47 | 0.14
373 | 96.78 | 0.13
372 | 96.99 | 0.14
371 | 97.1 | 0.13
370 | 97.13 | 0.1
369 | 97.12 | 0.06
368 | 97.11 | 0.09
367 | 97.11 | 0.1
366 | 97.09 | 0.11
365 | 97.05 | 0.1
364 | 97 | 0.1
363 | 96.93 | 0.08
362 | 96.85 | 0.05
361 | 96.73 | 0.06
360 | 96.55 | 0.08
359 | 96.33 | 0.08
358 | 96.08 | 0.08
357 | 95.81 | 0.08
356 | 95.52 | 0.08
355 | 95.2 | 0.06
354 | 94.86 | 0.08
353 | 94.5 | 0.08
352 | 94.15 | 0.09
351 | 93.8 | 0.07
350 | 93.43 | 0.06
349 | 93.07 | 0.04
348 | 92.77 | 0.05
347 | 92.5 | 0.06
346 | 92.27 | 0.07
345 | 92.07 | 0.12
344 | 91.91 | 0.09
343 | 91.8 | 0.09
342 | 91.74 | 0.07
341 | 91.7 | 0.06
340 | 91.7 | 0.11
339 | 91.76 | 0.09
338 | 91.89 | 0.07
337 | 92.06 | 0.04
336 | 92.27 | 0.07
335 | 92.51 | 0.08
334 | 92.79 | 0.07
333 | 93.09 | 0.05
332 | 93.38 | 0.05
331 | 93.64 | 0.04
330 | 93.87 | 0.04
329 | 94.07 | 0.06
328 | 94.22 | 0.09
327 | 94.32 | 0.09
326 | 94.37 | 0.05
325 | 94.4 | 0.05
324 | 94.4 | 0.07
323 | 94.4 | 0.09
322 | 94.38 | 0.06
321 | 94.35 | 0.01
320 | 94.29 | 0.06
319 | 94.23 | 0.15
318 | 94.15 | 0.2
317 | 94.04 | 0.22
316 | 93.89 | 0.28
315 | 93.71 | 0.38
314 | 93.5 | 0.53
313 | 93.28 | 0.78
312 | 93.03 | 1.11
311 | 92.76 | 1.59
310 | 92.49 | 2.25
309 | 92.21 | 3.12
308 | 91.93 | 4.22
307 | 91.65 | 5.61
306 | 91.35 | 7.25
305 | 91.04 | 9.14
304 | 90.73 | 11.35
303 | 90.4 | 14.02
302 | 90.07 | 17.07
301 | 89.73 | 20.6
300 | 89.39 | 24.52
Tp
Ts