## 消色差波片-相位曲线 650-1100nm
650-1100nm消色差波片理论延迟曲线
Theoretical Dispersion 650-1100nm Achromatic Waveplate
λ/2 |  | λ/4
波长(nm) | 相位(λ) | 波长(nm) | 相位(λ)
Wavelength(nm) | Retardation(λ) | Wavelength(nm) | Retardation(λ)
548 | 0.5502467 | 548 | 0.2751234
552 | 0.5461895 | 552 | 0.2730948
556 | 0.5420114 | 556 | 0.2710057
560 | 0.5370714 | 560 | 0.2685357
564 | 0.5324602 | 564 | 0.2662301
568 | 0.528431 | 568 | 0.2642155
572 | 0.5243426 | 572 | 0.2621713
576 | 0.5205134 | 576 | 0.2602567
580 | 0.5168783 | 580 | 0.2584392
584 | 0.5132455 | 584 | 0.2566228
588 | 0.5099329 | 588 | 0.2549664
592 | 0.5070034 | 592 | 0.2535017
596 | 0.5045202 | 596 | 0.2522601
600 | 0.5023555 | 600 | 0.2511778
604 | 0.5005093 | 604 | 0.2502546
608 | 0.4986631 | 608 | 0.2493315
612 | 0.4970078 | 612 | 0.2485039
616 | 0.4954798 | 616 | 0.2477399
620 | 0.4945248 | 620 | 0.2472624
624 | 0.4938881 | 624 | 0.246944
628 | 0.493506 | 628 | 0.246753
632 | 0.4933905 | 632 | 0.2466953
636 | 0.4932458 | 636 | 0.2466229
640 | 0.4933643 | 640 | 0.2466822
644 | 0.4934277 | 644 | 0.2467138
648 | 0.4938174 | 648 | 0.2469087
652 | 0.4941519 | 652 | 0.247076
656 | 0.4945583 | 656 | 0.2472791
660 | 0.4951 | 660 | 0.24755
664 | 0.49565 | 664 | 0.247825
668 | 0.4962084 | 668 | 0.2481042
672 | 0.4969655 | 672 | 0.2484827
676 | 0.4977309 | 676 | 0.2488654
680 | 0.4981241 | 680 | 0.249062
684 | 0.4987161 | 684 | 0.249358
688 | 0.4989362 | 688 | 0.2494681
692 | 0.499482 | 692 | 0.249741
696 | 0.5002899 | 696 | 0.250145
700 | 0.5009797 | 700 | 0.2504898
704 | 0.5015514 | 704 | 0.2507757
708 | 0.502322 | 708 | 0.251161
712 | 0.5029112 | 712 | 0.2514556
716 | 0.5037626 | 716 | 0.2518813
720 | 0.5039894 | 720 | 0.2519947
724 | 0.5046051 | 724 | 0.2523026
728 | 0.5051664 | 728 | 0.2525832
732 | 0.50561 | 732 | 0.252805
736 | 0.5059358 | 736 | 0.2529679
740 | 0.5062705 | 740 | 0.2531353
744 | 0.5064875 | 744 | 0.2532438
748 | 0.506967 | 748 | 0.2534835
752 | 0.5072654 | 752 | 0.2536327
756 | 0.5075094 | 756 | 0.2537547
760 | 0.5075722 | 760 | 0.2537861
764 | 0.5077074 | 764 | 0.2538537
768 | 0.5081688 | 768 | 0.2540844
772 | 0.5082586 | 772 | 0.2541293
776 | 0.5085477 | 776 | 0.2542739
780 | 0.508719 | 780 | 0.2543595
784 | 0.508455 | 784 | 0.2542275
788 | 0.5087077 | 788 | 0.2543538
792 | 0.5088424 | 792 | 0.2544212
796 | 0.508859 | 796 | 0.2544295
800 | 0.5092023 | 800 | 0.2546012
804 | 0.5091733 | 804 | 0.2545867
808 | 0.5088352 | 808 | 0.2544176
812 | 0.5086966 | 812 | 0.2543483
816 | 0.5087576 | 816 | 0.2543788
820 | 0.5087638 | 820 | 0.2543819
824 | 0.5087788 | 824 | 0.2543894
828 | 0.5086752 | 828 | 0.2543376
832 | 0.5090265 | 832 | 0.2545132
836 | 0.5087491 | 836 | 0.2543746
840 | 0.5090544 | 840 | 0.2545272
844 | 0.5091772 | 844 | 0.2545886
848 | 0.5088619 | 848 | 0.2544309
852 | 0.5085549 | 852 | 0.2542775
856 | 0.508448 | 856 | 0.254224
860 | 0.5075183 | 860 | 0.2537592
864 | 0.507364 | 864 | 0.253682
868 | 0.507218 | 868 | 0.253609
872 | 0.5072084 | 872 | 0.2536042
876 | 0.5066305 | 876 | 0.2533153
880 | 0.5065735 | 880 | 0.2532867
884 | 0.5065889 | 884 | 0.2532944
888 | 0.5068054 | 888 | 0.2534027
892 | 0.5064522 | 892 | 0.2532261
896 | 0.5063641 | 896 | 0.253182
900 | 0.5066059 | 900 | 0.253303
904 | 0.5070496 | 904 | 0.2535248
908 | 0.5071799 | 908 | 0.2535899
912 | 0.5071251 | 912 | 0.2535626
916 | 0.5072076 | 916 | 0.2536038
920 | 0.5074275 | 920 | 0.25371375
924 | 0.5074619 | 924 | 0.253731
928 | 0.5075692 | 928 | 0.2537846
932 | 0.50762 | 932 | 0.25381
936 | 0.5077436 | 936 | 0.2538718
940 | 0.5076809 | 940 | 0.2538404
944 | 0.5078207 | 944 | 0.2539104
948 | 0.5079038 | 948 | 0.2539519
952 | 0.5079948 | 952 | 0.2539974
956 | 0.5080287 | 956 | 0.2540144
960 | 0.5081357 | 960 | 0.2540678
964 | 0.5083158 | 964 | 0.2541579
968 | 0.5083734 | 968 | 0.2541867
972 | 0.5084387 | 972 | 0.2542194
976 | 0.5085118 | 976 | 0.2542559
980 | 0.5087238 | 980 | 0.2543619
984 | 0.508878 | 984 | 0.254439
988 | 0.5087774 | 988 | 0.2543887
992 | 0.5082236 | 992 | 0.2541118
996 | 0.5076759 | 996 | 0.2538379
1000 | 0.5070682 | 1000 | 0.2535341
1004 | 0.5060703 | 1004 | 0.2530351
1008 | 0.5052752 | 1008 | 0.2526376
1012 | 0.5041543 | 1012 | 0.2520771
1016 | 0.5037665 | 1016 | 0.2518833
1020 | 0.5027209 | 1020 | 0.2513605
1024 | 0.5016793 | 1024 | 0.2508397
1028 | 0.5010411 | 1028 | 0.2505205
1032 | 0.5006079 | 1032 | 0.2503039
1036 | 0.5000466 | 1036 | 0.2500233
1040 | 0.4998248 | 1040 | 0.2499124
1044 | 0.4999438 | 1044 | 0.2499719
1048 | 0.4990635 | 1048 | 0.2495317
1052 | 0.4987917 | 1052 | 0.2493958
1056 | 0.4990638 | 1056 | 0.2495319
1060 | 0.5006908 | 1060 | 0.2503454
1064 | 0.5011818 | 1064 | 0.2505909
1068 | 0.500329 | 1068 | 0.2501645
1072 | 0.5012396 | 1072 | 0.2506198
1076 | 0.5020913 | 1076 | 0.2510457
1080 | 0.5024767 | 1080 | 0.2512383
1084 | 0.5016454 | 1084 | 0.2508227
1088 | 0.5017029 | 1088 | 0.2508515
1092 | 0.5016983 | 1092 | 0.2508491
1096 | 0.5019046 | 1096 | 0.2509523
1100 | 0.5022543 | 1100 | 0.2511272
1104 | 0.5014452 | 1104 | 0.2507226
1108 | 0.5005012 | 1108 | 0.2502506
1112 | 0.5005234 | 1112 | 0.2502617
1116 | 0.5004132 | 1116 | 0.2502066
1120 | 0.499202 | 1120 | 0.249601
1124 | 0.4980606 | 1124 | 0.2490303
1128 | 0.5001129 | 1128 | 0.2500565
1132 | 0.5003703 | 1132 | 0.2501852
1136 | 0.4993106 | 1136 | 0.2496553
1140 | 0.4983911 | 1140 | 0.2491956
1144 | 0.4976127 | 1144 | 0.2488064
1148 | 0.4998506 | 1148 | 0.2499253
1152 | 0.5008376 | 1152 | 0.2504188
1156 | 0.5019034 | 1156 | 0.2509517
1160 | 0.5024146 | 1160 | 0.2512073
1164 | 0.5027915 | 1164 | 0.2513958
1168 | 0.5032454 | 1168 | 0.2516227
1172 | 0.5023595 | 1172 | 0.2511798
1176 | 0.5016163 | 1176 | 0.2508081
1180 | 0.5025828 | 1180 | 0.2512914
1184 | 0.5036288 | 1184 | 0.2518144
1188 | 0.5038262 | 1188 | 0.2519131
1192 | 0.5029546 | 1192 | 0.2514773
1196 | 0.5040212 | 1196 | 0.2520106
1200 | 0.5064616 | 1200 | 0.2532308
λ/2
λ/4

## 650-1100nm AR coating
650-1100nm消色差波片增透膜剩余反射率-典型值
Residual Reflection of 650-1100nm Achromatic Waveplate-Typical
波长(nm) | 单面剩余反射率(%)
Wavelength(nm) | Residual Reflection of Single Surface(%)
1250 | 2.198773
1245 | 2.136509
1240 | 2.074452
1235 | 2.012798
1230 | 1.951717
1225 | 1.891343
1220 | 1.831769
1215 | 1.773057
1210 | 1.71524
1205 | 1.658334
1200 | 1.602346
1195 | 1.547282
1190 | 1.493159
1185 | 1.44001
1180 | 1.387879
1175 | 1.336826
1170 | 1.286922
1165 | 1.238243
1160 | 1.190864
1155 | 1.144859
1150 | 1.100292
1145 | 1.057217
1140 | 1.015673
1135 | 0.975688
1130 | 0.937283
1125 | 0.900473
1120 | 0.865267
1115 | 0.831678
1110 | 0.799721
1105 | 0.769421
1100 | 0.7408
1095 | 0.713881
1090 | 0.688682
1085 | 0.665214
1080 | 0.643479
1075 | 0.623467
1070 | 0.605156
1065 | 0.588523
1060 | 0.573541
1055 | 0.560186
1050 | 0.548436
1045 | 0.538274
1040 | 0.529682
1035 | 0.522641
1030 | 0.517124
1025 | 0.513095
1020 | 0.510506
1015 | 0.509299
1010 | 0.509404
1005 | 0.510749
1000 | 0.513254
995 | 0.516842
990 | 0.52143
985 | 0.526939
980 | 0.533289
975 | 0.540405
970 | 0.548217
965 | 0.556672
960 | 0.565745
955 | 0.575461
950 | 0.585907
945 | 0.597261
940 | 0.609798
935 | 0.623894
930 | 0.64
925 | 0.658598
920 | 0.680122
915 | 0.704861
910 | 0.732835
905 | 0.763695
900 | 0.796653
895 | 0.830478
890 | 0.863547
885 | 0.893979
880 | 0.919848
875 | 0.93944
870 | 0.951497
865 | 0.955397
860 | 0.95125
855 | 0.939906
850 | 0.922848
845 | 0.901981
840 | 0.87935
835 | 0.856878
830 | 0.836167
825 | 0.818351
820 | 0.804032
815 | 0.793304
810 | 0.78585
805 | 0.781092
800 | 0.778326
795 | 0.776829
790 | 0.775939
785 | 0.775109
780 | 0.773918
775 | 0.772053
770 | 0.769284
765 | 0.765433
760 | 0.760359
755 | 0.753947
750 | 0.746101
745 | 0.736757
740 | 0.725889
735 | 0.713524
730 | 0.699763
725 | 0.684795
720 | 0.66891
715 | 0.652522
710 | 0.636181
705 | 0.620588
700 | 0.606616
695 | 0.595323
690 | 0.587969
685 | 0.586031
680 | 0.591218
675 | 0.605482
670 | 0.631026
665 | 0.670305
660 | 0.726023
655 | 0.801113
650 | 0.898716
645 | 1.022133
640 | 1.174769
635 | 1.360059
630 | 1.581369
625 | 1.841892
620 | 2.144519
615 | 2.491709
610 | 2.885361
605 | 3.326684
600 | 3.816095