## Reflectance
A Broadband AR Coating Reflectance
| Wavelength (nm) | Reflectance (%)
| 850 | 6.4686
| 840 | 6.0391
| 830 | 5.5636
| 820 | 5.1524
Product Raw Data | 810 | 4.7112
A (350 - 700 nm) Broadband AR Coating | 800 | 4.2867
| 790 | 3.8347
Item # | 780 | 3.4397
免责声明：此处提供的数据仅供参考。不同批次的性能数据会有轻微变化。有关此数据的使用或可靠性的任何问题，请联系技术支持。 | 770 | 3.0227
| 760 | 2.6512
| 750 | 2.272
| 740 | 1.9384
| 730 | 1.6113
| 720 | 1.3328
| 710 | 1.0641
| 700 | 0.84208
| 690 | 0.63775
Additional Information: | 680 | 0.47568
这些数据是在8°AOI时取得的。 | 670 | 0.36003
| 660 | 0.25621
| 650 | 0.18651
| 640 | 0.14525
| 630 | 0.13204
| 620 | 0.15724
| 610 | 0.18982
| 600 | 0.23322
| 590 | 0.28853
| 580 | 0.34173
| 570 | 0.40241
| 560 | 0.4474
| 550 | 0.47261
| 540 | 0.48651
| 530 | 0.47741
| 520 | 0.4501
| 510 | 0.40534
| 500 | 0.35254
| 490 | 0.28188
| 480 | 0.23824
| 470 | 0.19551
| 460 | 0.19608
| 450 | 0.2103
| 440 | 0.30228
| 430 | 0.38165
| 420 | 0.46625
| 410 | 0.54846
| 400 | 0.52796
| 390 | 0.39118
| 380 | 0.18967
| 370 | 0.02461
| 360 | 0.39705
| 350 | 1.8764
| 340 | 5.4588
| 330 | 11.1967
| 320 | 18.6323
| 310 | 25.8264
| 300 | 38.432
| 290 | 40.5043
| 280 | 32.3765
| 270 | 13.6794
| 260 | 0.54687
| 250 | 19.0852