## Reflectance
C Broadband AR Coating Reflectance
| Wavelength (nm) | % Reflectance
| 2000 | 4.0121
| 1990 | 3.8851
| 1980 | 3.7606
| 1970 | 3.6342
Product Raw Data | 1960 | 3.5143
C (1050 - 1700 nm) Broadband AR Coating | 1950 | 3.3914
| 1940 | 3.2576
Item # | 1930 | 3.159
免责声明：此处提供的数据仅供参考。不同批次的性能数据会有轻微变化。有关此数据的使用或可靠性的任何问题，请联系技术支持。 | 1920 | 3.0159
| 1910 | 2.9123
| 1900 | 2.7691
| 1890 | 2.6778
| 1880 | 2.5488
| 1870 | 2.4345
| 1860 | 2.3548
| 1850 | 2.2037
| 1840 | 2.1072
Additional Information: | 1830 | 2.0038
这些数据是在8°AOI时取得的。 | 1820 | 1.8907
| 1810 | 1.7941
| 1800 | 1.678
| 1790 | 1.5782
| 1780 | 1.4691
| 1770 | 1.3817
| 1760 | 1.2661
| 1750 | 1.1613
| 1740 | 1.0564
| 1730 | 0.95159
| 1720 | 0.84807
| 1710 | 0.74354
| 1700 | 0.63904
| 1690 | 0.53466
| 1680 | 0.4536
| 1670 | 0.38712
| 1660 | 0.31304
| 1650 | 0.2729
| 1640 | 0.22513
| 1630 | 0.20159
| 1620 | 0.18805
| 1610 | 0.17451
| 1600 | 0.16097
| 1590 | 0.14743
| 1580 | 0.13389
| 1570 | 0.12753
| 1560 | 0.10307
| 1550 | 0.08615
| 1540 | 0.07766
| 1530 | 0.07079
| 1520 | 0.05383
| 1510 | 0.06028
| 1500 | 0.05612
| 1490 | 0.06147
| 1480 | 0.06705
| 1470 | 0.08268
| 1460 | 0.09657
| 1450 | 0.12257
| 1440 | 0.1418
| 1430 | 0.15248
| 1420 | 0.17592
| 1410 | 0.20475
| 1400 | 0.22378
| 1390 | 0.25072
| 1380 | 0.27445
| 1370 | 0.30945
| 1360 | 0.33184
| 1350 | 0.3511
| 1340 | 0.37364
| 1330 | 0.39364
| 1320 | 0.41406
| 1310 | 0.4263
| 1300 | 0.43875
| 1290 | 0.44907
| 1280 | 0.4531
| 1270 | 0.45031
| 1260 | 0.45094
| 1250 | 0.44083
| 1240 | 0.42507
| 1230 | 0.40774
| 1220 | 0.38808
| 1210 | 0.36379
| 1200 | 0.33737
| 1190 | 0.30258
| 1180 | 0.25996
| 1170 | 0.22219
| 1160 | 0.18879
| 1150 | 0.15134
| 1140 | 0.10561
| 1130 | 0.0747
| 1120 | 0.05547
| 1110 | 0.03083
| 1100 | 0.03367
| 1090 | 0.03944
| 1080 | 0.06188
| 1070 | 0.11511
| 1060 | 0.19431
| 1050 | 0.3022
| 1040 | 0.43834
| 1030 | 0.62567
| 1020 | 0.85213
| 1010 | 1.1144
| 1000 | 1.4376
| 990 | 1.8264
| 980 | 2.2638
| 970 | 2.7495
| 960 | 3.3124
| 950 | 3.955
| 940 | 4.6445
| 930 | 5.3796
| 920 | 6.2028
| 910 | 7.0767
| 900 | 7.968