## Reflectance
B Broadband AR Coating Reflectance
| Wavelength (nm) | % Reflectance
| 1200 | 0.71291
| 1190 | 0.6382
| 1180 | 0.57525
| 1170 | 0.52182
Product Raw Data | 1160 | 0.4641
B (650 - 1050 nm) Broadband AR Coating | 1150 | 0.41925
| 1140 | 0.37848
Item # | 1130 | 0.35062
免责声明：此处提供的数据仅供参考。不同批次的性能数据会有轻微变化。有关此数据的使用或可靠性的任何问题，请联系技术支持。 | 1120 | 0.32801
| 1110 | 0.31344
| 1100 | 0.28789
| 1090 | 0.28372
| 1080 | 0.27784
| 1070 | 0.27484
| 1060 | 0.28389
| 1050 | 0.28367
| 1040 | 0.29378
Additional Information: | 1030 | 0.31116
这些数据是在8°AOI时取得的。 | 1020 | 0.32636
| 1010 | 0.33825
| 1000 | 0.34551
| 990 | 0.36189
| 980 | 0.38279
| 970 | 0.38278
| 960 | 0.38371
| 950 | 0.41026
| 940 | 0.39718
| 930 | 0.39929
| 920 | 0.38846
| 910 | 0.40208
| 900 | 0.39746
| 890 | 0.35229
| 880 | 0.35343
| 870 | 0.33401
| 860 | 0.31304
| 850 | 0.29133
| 840 | 0.26939
| 830 | 0.24438
| 820 | 0.22231
| 810 | 0.21186
| 800 | 0.19305
| 790 | 0.18589
| 780 | 0.18602
| 770 | 0.18934
| 760 | 0.19726
| 750 | 0.21185
| 740 | 0.23264
| 730 | 0.25664
| 720 | 0.27951
| 710 | 0.30152
| 700 | 0.31913
| 690 | 0.33106
| 680 | 0.33134
| 670 | 0.32347
| 660 | 0.30788
| 650 | 0.28909
| 640 | 0.27606
| 630 | 0.28455
| 620 | 0.33778
| 610 | 0.46337
| 600 | 0.7037
| 590 | 1.10279
| 580 | 1.70849
| 570 | 2.56899
| 560 | 3.71682
| 550 | 5.18277
| 540 | 6.91591
| 530 | 8.88179
| 520 | 10.96669
| 510 | 13.02827
| 500 | 14.87894