## 45°PBP-780
780nm 45° 偏振分光平片透过率-典型值
Transmission of 780nm 45° Polarization Beamsplitter Plate-Typical
波长(nm) | % 透过率(P偏振) | % 透过率(S偏振)
Wavelength(nm) | % Transmission(P-Pol.) | % Transmission(S-Pol.)
830 | 94.55 | 84.7
829 | 95.27 | 83.88
828 | 95.61 | 83.09
827 | 96.11 | 81.95
826 | 96.43 | 79.69
825 | 96.68 | 75.32
824 | 96.94 | 69.66
823 | 97.36 | 63.2
822 | 97.58 | 55.87
821 | 97.63 | 48.4
820 | 97.65 | 40.71
819 | 97.66 | 33.73
818 | 97.67 | 26.9
817 | 97.69 | 21.43
816 | 97.73 | 16.33
815 | 97.68 | 12.64
814 | 97.76 | 9.55
813 | 97.77 | 7.31
812 | 97.61 | 5.54
811 | 97.63 | 4.39
810 | 97.67 | 3.43
809 | 97.63 | 2.43
808 | 97.81 | 1.98
807 | 97.59 | 1.55
806 | 97.61 | 1.3
805 | 97.65 | 1.06
804 | 97.67 | 0.91
803 | 97.65 | 0.77
802 | 97.66 | 0.68
801 | 97.64 | 0.6
800 | 97.66 | 0.53
799 | 97.68 | 0.4
798 | 97.7 | 0.32
797 | 97.69 | 0.31
796 | 97.68 | 0.29
795 | 97.68 | 0.3
794 | 97.67 | 0.28
793 | 97.67 | 0.25
792 | 97.68 | 0.27
791 | 97.65 | 0.27
790 | 97.78 | 0.25
789 | 97.8 | 0.17
788 | 97.78 | 0.14
787 | 97.76 | 0.16
786 | 97.76 | 0.17
785 | 97.75 | 0.18
784 | 97.66 | 0.19
783 | 97.62 | 0.18
782 | 97.52 | 0.17
781 | 97.45 | 0.18
780 | 97.42 | 0.18
779 | 97.35 | 0.17
778 | 97.3 | 0.09
777 | 97.23 | 0.08
776 | 97.12 | 0.09
775 | 96.88 | 0.1
774 | 96.43 | 0.11
773 | 95.74 | 0.11
772 | 94.7 | 0.12
771 | 93.1 | 0.04
770 | 91 | 0.02
769 | 88.33 | 0.05
768 | 85.08 | 0.06
767 | 81.16 | 0.06
766 | 76.67 | 0.05
765 | 71.61 | 0.01
764 | 66.21 | 0.02
763 | 60.56 | 0.04
762 | 54.7 | 0.05
761 | 48.88 | 0.06
760 | 42.99 | 0.01
759 | 37.73 | 0.02
758 | 32.55 | 0.02
757 | 27.94 | 0.05
756 | 23.69 | 0.04
755 | 19.92 | 0.01
754 | 16.81 | 0.01
753 | 14.79 | 0.01
752 | 13.23 | 0.04
751 | 11.09 | 0.04
750 | 10.04 | 0.01
749 | 8.51 | 0.01
748 | 7.32 | 0.01
747 | 6.45 | 0.03
746 | 5.69 | 0.03
745 | 5 | 0.02
744 | 4.83 | 0.01
743 | 3.76 | 0.01
742 | 3.29 | 0.04
741 | 2.21 | 0.04
740 | 1.63 | 0.01
739 | 1.12 | 0.01
738 | 0.99 | 0.03
737 | 0.91 | 0.03
736 | 0.8 | 0.01
735 | 0.64 | 0.01
734 | 0.56 | 0.04
733 | 0.49 | 0.03
732 | 0.37 | 0.01
731 | 0.35 | 0.01
730 | 0.37 | 0.02
Tp
Ts