## OIS_633
633nm 光隔离器透过率-典型值
Transmission of 633nm Optical Isolator-Typical
波长(nm) | % 透过率(P偏振) | % 透过率(S偏振)
Wavelength(nm) | % Transmission(P-Pol.) | % Transmission(S-Pol.)
733 | 97.05 | 48.68
731 | 97.07 | 50.06
729 | 97.07 | 51.85
727 | 97.15 | 53.62
725 | 97.22 | 55.1
723 | 97.23 | 56
721 | 97.25 | 56.28
719 | 97.33 | 55.69
717 | 97.34 | 53.93
715 | 97.44 | 50.68
713 | 97.33 | 46.02
711 | 97.4 | 40.03
709 | 97.49 | 33.15
707 | 97.45 | 25.67
705 | 97.63 | 18.49
703 | 97.67 | 12.47
701 | 97.68 | 7.95
699 | 97.74 | 5.05
697 | 97.82 | 3.26
695 | 97.86 | 2.17
693 | 97.94 | 1.5
691 | 98.05 | 1.07
689 | 98.14 | 0.79
687 | 98.29 | 0.59
685 | 98.28 | 0.45
683 | 98.36 | 0.36
681 | 98.45 | 0.28
679 | 98.56 | 0.23
677 | 98.62 | 0.19
675 | 98.64 | 0.15
673 | 98.71 | 0.13
671 | 98.7 | 0.11
669 | 98.65 | 0.09
667 | 98.74 | 0.08
665 | 98.77 | 0.07
663 | 98.71 | 0.06
661 | 98.61 | 0.06
659 | 98.51 | 0.05
657 | 98.45 | 0.04
655 | 98.41 | 0.04
653 | 98.19 | 0.03
651 | 98.09 | 0.03
649 | 97.97 | 0.03
647 | 97.92 | 0.03
645 | 97.74 | 0.03
643 | 97.64 | 0.03
641 | 97.52 | 0.02
639 | 97.39 | 0.02
637 | 97.27 | 0.02
635 | 97.23 | 0.02
633 | 97.11 | 0.02
631 | 97.04 | 0.02
629 | 97.02 | 0.02
627 | 97.01 | 0.02
625 | 96.99 | 0.02
623 | 97.02 | 0.02
621 | 97.07 | 0.02
619 | 97.09 | 0.02
617 | 97.15 | 0.02
615 | 97.21 | 0.02
613 | 97.32 | 0.02
611 | 97.39 | 0.02
609 | 97.48 | 0.02
607 | 97.55 | 0.01
605 | 97.6 | 0.02
603 | 97.66 | 0.02
601 | 97.65 | 0.02
599 | 97.75 | 0.02
597 | 97.7 | 0.02
595 | 97.77 | 0.02
593 | 97.76 | 0.02
591 | 97.68 | 0.02
589 | 97.6 | 0.02
587 | 97.56 | 0.03
585 | 97.45 | 0.03
583 | 97.38 | 0.03
581 | 97.23 | 0.03
579 | 97.12 | 0.04
577 | 96.91 | 0.04
575 | 96.79 | 0.05
573 | 96.63 | 0.06
571 | 96.46 | 0.07
569 | 96.27 | 0.09
567 | 96.03 | 0.12
565 | 95.88 | 0.15
563 | 95.67 | 0.2
561 | 95.47 | 0.28
Tp
Ts