## HROT-1064
1064nm石英旋光片剩余反射率-典型值
Residual Reflection of 1064nm Quartz Polarization Rotator -Typical
波长(nm) | 单面剩余反射率(%)
Wavelength(nm) | Residual Reflection of Single Surface(%)
1120 | 0.257837
1119 | 0.249686
1118 | 0.241528
1117 | 0.233376
1116 | 0.225344
1115 | 0.217538
1114 | 0.209978
1113 | 0.20265
1112 | 0.195523
1111 | 0.188556
1110 | 0.181742
1109 | 0.175099
1108 | 0.168649
1107 | 0.162374
1106 | 0.156241
1105 | 0.150156
1104 | 0.144111
1103 | 0.138079
1102 | 0.132209
1101 | 0.12653
1100 | 0.121031
1099 | 0.115659
1098 | 0.110347
1097 | 0.105048
1096 | 0.099734
1095 | 0.094556
1094 | 0.089537
1093 | 0.084684
1092 | 0.079993
1091 | 0.075454
1090 | 0.071059
1089 | 0.066974
1088 | 0.063219
1087 | 0.059695
1086 | 0.056335
1085 | 0.053057
1084 | 0.04982
1083 | 0.046626
1082 | 0.043471
1081 | 0.040384
1080 | 0.037499
1079 | 0.034867
1078 | 0.032429
1077 | 0.030157
1076 | 0.027994
1075 | 0.025905
1074 | 0.023899
1073 | 0.021973
1072 | 0.02006
1071 | 0.018208
1070 | 0.016527
1069 | 0.015028
1068 | 0.013723
1067 | 0.012638
1066 | 0.011787
1065 | 0.011159
1064 | 0.010682
1063 | 0.010263
1062 | 0.009862
1061 | 0.009507
1060 | 0.009253
1059 | 0.009189
1058 | 0.009318
1057 | 0.009604
1056 | 0.010057
1055 | 0.010658
1054 | 0.011379
1053 | 0.01227
1052 | 0.013315
1051 | 0.014477
1050 | 0.015729
1049 | 0.017056
1048 | 0.018439
1047 | 0.019994
1046 | 0.021782
1045 | 0.023802
1044 | 0.025972
1043 | 0.028227
1042 | 0.030652
1041 | 0.0333
1040 | 0.036175
1039 | 0.039228
1038 | 0.042406
1037 | 0.045671
1036 | 0.049111
1035 | 0.05276
1034 | 0.056558
1033 | 0.060481
1032 | 0.064566
1031 | 0.06895
1030 | 0.073588
1029 | 0.078365
1028 | 0.083254
1027 | 0.088317
1026 | 0.093648
1025 | 0.09915
1024 | 0.104769
1023 | 0.11047
1022 | 0.116284
1021 | 0.12234
1020 | 0.128657
1019 | 0.135134
1018 | 0.141728
1017 | 0.14859
1016 | 0.155751
1015 | 0.16316
1014 | 0.170724
1013 | 0.178436
1012 | 0.186423
1011 | 0.194716
1010 | 0.203254
1009 | 0.211968
1008 | 0.220935
1007 | 0.230159
1006 | 0.239609
1005 | 0.249316
1004 | 0.259213
1003 | 0.26922
1002 | 0.279313
1001 | 0.289529
1000 | 0.299793