## 45°PBP_633
633nm 45°偏振分光平片透过率-典型值
Transmission of 633nm 45Deg Polarization Beamsplitter Plate-Typical
波长(nm) | % 透过率(P偏振) | % 透过率(S偏振)
Wavelength(nm) | % Transmission(P-Pol.) | % Transmission(S-Pol.)
680 | 86.7343 | 72.8751
679 | 88.3321 | 71.4392
678 | 89.3703 | 70.2201
677 | 89.9164 | 69.2257
676 | 90.0767 | 68.4614
675 | 89.9776 | 67.9305
674 | 89.7474 | 67.635
673 | 89.5007 | 67.576
672 | 89.3284 | 67.7535
671 | 89.2918 | 68.1669
670 | 89.4196 | 68.8142
669 | 89.7082 | 69.692
668 | 90.1239 | 70.795
667 | 90.6081 | 72.115
666 | 91.0869 | 73.6403
665 | 91.4845 | 75.3546
664 | 91.7403 | 77.236
663 | 91.826 | 79.2567
662 | 91.7542 | 81.3819
661 | 91.5737 | 83.5702
660 | 91.34 | 85.7741
659 | 91.0505 | 87.9503
658 | 90.5373 | 90.0361
657 | 89.3 | 91.9792
656 | 86.3439 | 93.7326
655 | 80.2585 | 95.2587
654 | 69.9809 | 96.5333
653 | 56.1387 | 97.5467
652 | 41.3583 | 98.3053
651 | 28.4874 | 98.8296
650 | 18.8418 | 99.1519
649 | 12.2715 | 99.3121
648 | 7.9855 | 99.3563
647 | 5.2397 | 99.327
646 | 3.4826 | 99.2627
645 | 2.3491 | 99.1953
644 | 1.6088 | 99.1475
643 | 1.1182 | 99.1323
642 | 0.7883 | 99.1525
641 | 0.5631 | 99.2014
640 | 0.4073 | 99.2643
639 | 0.2975 | 99.3221
638 | 0.2196 | 99.3533
637 | 0.1638 | 99.3403
636 | 0.1234 | 99.2737
635 | 0.0938 | 99.1567
634 | 0.0718 | 99.0079
633 | 0.0555 | 98.8612
632 | 0.0432 | 98.7615
631 | 0.0338 | 98.7548
630 | 0.0267 | 98.8705
629 | 0.0212 | 99.0926
628 | 0.0169 | 99.3148
627 | 0.0136 | 99.2773
626 | 0.011 | 98.4922
625 | 0.0089 | 96.203
624 | 0.0073 | 91.4807
623 | 0.0059 | 83.5924
622 | 0.0059 | 72.5833
621 | 0.0059 | 59.6067
620 | 0.0059 | 46.4943
619 | 0.0059 | 34.7804
618 | 0.0059 | 25.3438
617 | 0.0059 | 18.2229
616 | 0.0059 | 13.0553
615 | 0.0059 | 9.3799
614 | 0.0059 | 6.7851
613 | 0.0059 | 4.9524
612 | 0.0059 | 3.6511
611 | 0.0059 | 2.7198
610 | 0.0059 | 2.0473
609 | 0.0059 | 1.5567
608 | 0.0059 | 1.1952
607 | 0.0059 | 0.9263
606 | 0.0059 | 0.7243
605 | 0.0059 | 0.5712
604 | 0.0059 | 0.4541
603 | 0.0059 | 0.3637
602 | 0.0059 | 0.2935
601 | 0.0059 | 0.2385
600 | 0.0059 | 0.1951
599 | 0.0059 | 0.1603
598 | 0.0059 | 0.1325
597 | 0.0059 | 0.1102
596 | 0.0059 | 0.0922
595 | 0.0059 | 0.0776
594 | 0.0059 | 0.0656
593 | 0.0059 | 0.0558
592 | 0.0059 | 0.0476
591 | 0.0059 | 0.0409
590 | 0.0059 | 0.0353
589 | 0.0059 | 0.0306
588 | 0.0059 | 0.0266
587 | 0.0059 | 0.0233
586 | 0.0059 | 0.0204
585 | 0.0059 | 0.018
584 | 0.0059 | 0.016
583 | 0.0059 | 0.0142
582 | 0.0059 | 0.0127
581 | 0.0059 | 0.0114
580 | 0.0059 | 0.0102
Tp
Ts